## Sheet1
No. | Compound | Number of layers | Space group | Struct. type | DJ | LSF t1 | LSF t2 | Eg (calc.), eV | Optical Eg (exp.), eV | Spacer (interlayer) cation | Intralayer cation | M-X-M angles distribution | M-X bonds in octahedra | CIF | Reference
or
RP
1 | [CH3(CH2)3NH3]2PbI4 | 1 | Pbca | 100 | RP | 0.49 | 0.5 | 1.99 | 2.3 | Butylammonium | – | *.dia | *.dia | CIF | doi: 10.1021/cm9505097
2 | [CH3(CH2)3NH3]2SnI4 | 1 | Pbca | 100 | RP | 0.49 | 0.5 | 1.8 | – | Butylammonium | – | *.dia | *.dia | CIF | doi: 10.1021/cm9505097
3 | [CH3(CH2)3NH3]2GeI4 | 1 | Pnma | 100 | else | 0.45 | 0.48 | 2.11 | – | Butylammonium | – | *.dia | *.dia | CIF | doi: 10.1021/cm9505097
4 | [CH3(CH2)3NH3]2PbBr4 | 1 | Pbca | 100 | RP | 0.49 | 0.5 | 2.82 | 2.92 | Butylammonium | – | *.dia | *.dia | CIF | doi: 10.1021/acs.jpcc.9b01550
5 | [CH3(CH2)3NH3]2[CH3NH3]Pb2I7 | 2 | Cmcm (Cccm) | 100 | RP | 0.5 | 0.5 | 1.97 | 1.96 | Butylammonium | Methylammonium | *.dia | *.dia | CIF | doi: 10.1021/acs.chemmater.6b00847
6 | [CH3(CH2)3NH3]2[CH3NH3]2Pb3I10 | 3 | Cmca (Acam) | 100 | RP | 0.5 | 0.5 | 1.96 | 1.86 | Butylammonium | Methylammonium | *.dia | *.dia | CIF | doi: 10.1021/acs.chemmater.6b00847
7 | [CH3(CH2)3NH3]2[CH3NH3]3Pb4I13 | 4 | Cmcm (Acam) | 100 | RP | 0.5 | 0.5 | 1.85 | 1.96 | Butylammonium | Methylammonium | *.dia | *.dia | CIF | doi: 10.1021/acs.chemmater.6b00847
8 | [CH3(CH2)3NH3]2[CH3NH3]Pb2I7 | 2 | Ama2 | 100 | RP | 0.5 | 0.5 | 1.98 | 1.96 | Butylammonium | Methylammonium | *.dia | *.dia | CIF | doi: 10.1021/acs.chemmater.6b00847
9 | [CH3(CH2)3NH3]2[CH3NH3]4Pb5I16 | 5 | Cmca (Acam) | 100 | RP | 0.5 | 0.5 | 1.86 | 1.6 | Butylammonium | Methylammonium | *.dia | *.dia | CIF | doi: 10.1016/j.chempr.2017.02.004
10 | [CH3(CH2)3NH3]2[CH3NH3]4Pb5I16 | 5 | Aba2 (C2cb) | 100 | RP | 0.48 | 0.48 | 1.97 | 1.6 | Butylammonium | Methylammonium | *.dia | *.dia | CIF | doi: 10.1016/j.chempr.2017.02.004
11 | [CH3CH2NH3]4Pb3Cl10 | 3 | Cmc21 | 100 | else | 0.46 | 0.48 | 2.64 | – | Ethylammonium | – | *.dia | *.dia | CIF | doi: 10.1524/ncrs.1997.212.1.241
12 | [CH3(CH2)2NH3]2MnCl4 | 1 | Cmca | 100 | RP | 0.49 | 0.5 | – | – | Propylammonium | – | *.dia | *.dia | CIF | doi: 10.1063/1.1677469
13 | [CH3CH2NH3]4Pb3Br10 | 3 | Aba2(C2cb) | 100 | RP | 0.49 | 0.49 | 2.61 | 2.75 | Ethylammonium | – | *.dia | *.dia | CIF | doi: 10.1021/jacs.7b06143
14 | [CH3CH2NH3]4Pb3Cl10 | 3 | Cmc21 (A21ma) | 100 | else | 0.46 | 0.48 | 3.31 | 3.45 | Ethylammonium | – | *.dia | *.dia | CIF | doi: 10.1021/jacs.7b06143
15 | [CH3(CH2)3NH3]2PbI4 | 1 | Pbca | 100 | else | 0.47 | 0.5 | 2.29 | – | Butylammonium | – | *.dia | *.dia | CIF | doi: 10.1107/S0108768107031758
16 | [CH3(CH2)3NH3]2PbI4 | 1 | Pbca | 100 | RP | 0.49 | 0.5 | 2.27 | – | Butylammonium | – | *.dia | *.dia | CIF | doi: 10.1107/S0108768107031758
17 | [CH3(CH2)4NH3]2PbI4 | 1 | P21/c (P21/a) | 100 | else | 0.31 | 0.33 | 2.37 | – | Pentylammonium | – | *.dia | *.dia | CIF | doi: 10.1107/S0108768107031758
18 | [CH3(CH2)4NH3]2PbI4 | 1 | P21/c (P21/a) | 100 | else | 0.3 | 0.3 | 2.32 | – | Pentylammonium | – | *.dia | *.dia | CIF | doi: 10.1107/S0108768107031758
19 | [CH3(CH2)4NH3]2PbI4 | 1 | Pbca | 100 | RP | 0.48 | 0.5 | 2.29 | – | Pentylammonium | – | *.dia | *.dia | CIF | doi: 10.1107/S0108768107031758
20 | [CH3(CH2)5NH3]2PbI4 | 1 | P21/c (P21/a) | 100 | else | 0.06 | 0.06 | 2.28 | – | Hexylammonium | – | *.dia | *.dia | CIF | doi: 10.1107/S0108768107031758
21 | [CH3(CH2)5NH3]2PbI4 | 1 | Pbca | 100 | RP | 0.49 | 0.5 | 2.29 | – | Hexylammonium | – | *.dia | *.dia | CIF | doi: 10.1107/S0108768107031758
22 | [CH3(CH2)6NH3]2PbI4 | 1 | P21/c (P21/a) | 100 | else | 0.23 | 0.24 | 2.31 | – | Heptylammonium | – | *.dia | *.dia | CIF | doi: 10.1039/C0DT01805H
23 | [CH3(CH2)6NH3]2PbI4 | 1 | Pbca | 100 | RP | 0.48 | 0.5 | 2.26 | – | Heptylammonium | – | *.dia | *.dia | CIF | doi: 10.1039/C0DT01805H
24 | [CH3(CH2)6NH3]2PbI4 | 1 | Pbca | 100 | RP | 0.49 | 0.5 | 2.29 | – | Heptylammonium | – | *.dia | *.dia | CIF | doi: 10.1039/C0DT01805H
25 | [CH3(CH2)7NH3]2PbI4 | 1 | P21/c (P21/a) | 100 | else | 0.23 | 0.24 | 2.38 | – | Octylammonium | – | *.dia | *.dia | CIF | doi: 10.1039/C0DT01805H
26 | [CH3(CH2)7NH3]2PbI4 | 1 | Pbca | 100 | RP | 0.48 | 0.5 | 2.28 | – | Octylammonium | – | *.dia | *.dia | CIF | doi: 10.1039/C0DT01805H
27 | [CH3(CH2)8NH3]2PbI4 | 1 | Cmca (Acam) | 100 | RP | 0.5 | 0.5 | 2.12 | – | Nonylammonium | – | *.dia | *.dia | CIF | doi: 10.1039/C0DT01805H
28 | [CH3(CH2)8NH3]2PbI4 | 1 | P21/c (P21/a) | 100 | else | 0.25 | 0.25 | 2.35 | – | Nonylammonium | – | *.dia | *.dia | CIF | doi: 10.1039/C0DT01805H
29 | [CH3(CH2)8NH3]2PbI4 | 1 | Pbca | 100 | RP | 0.48 | 0.5 | 2.27 | – | Nonylammonium | – | *.dia | *.dia | CIF | doi: 10.1039/C0DT01805H
30 | [CH3(CH2)8NH3]2PbI4 | 1 | P21/c (P21/a) | 100 | else | 0.25 | 0.27 | 2.39 | – | Decylammonium | – | *.dia | *.dia | CIF | doi: 10.1039/C0DT01805H
31 | [CH3(CH2)9NH3]2PbI4 | 1 | Pbca | 100 | RP | 0.48 | 0.5 | 2.39 | – | Decylammonium | – | *.dia | *.dia | CIF | doi: 10.1039/C0DT01805H
32 | [CH3(CH2)9NH3]2PbI4 | 1 | Pbca | 100 | RP | 0.48 | 0.5 | 2.39 | – | Decylammonium | – | *.dia | *.dia | CIF | doi: 10.1039/C0DT01805H
33 | [CH3(CH2)9NH3]2PbI4 | 1 | Pbca | 100 | RP | 0.48 | 0.5 | 2.28 | – | Decylammonium | – | *.dia | *.dia | CIF | doi: 10.1039/C0DT01805H
34 | [CH3(CH2)9NH3]2PbI4 | 1 | Pbca | 100 | RP | 0.48 | 0.5 | 2.28 | – | Decylammonium | – | *.dia | *.dia | CIF | doi: 10.1039/C0DT01805H
35 | [CH3(CH2)9NH3]2PbI4 | 1 | Pbca | 100 | RP | 0.5 | 0.5 | 2.16 | – | Decylammonium | – | *.dia | *.dia | CIF | doi: 10.1039/C0DT01805H
36 | [NH3(CH2)6NH3]PbI4 | 1 | P21/c | 100 | else | 0.38 | 0.41 | 2.42 | 2.4 | 1,6-hexanediammonium | – | *.dia | *.dia | CIF | doi: 10.1039/a906161d
37 | [NH3(CH2)6NH3]PbBr4 | 1 | P21/c | 100 | else | 0.39 | 0.4 | 2.42 | 2.99 | 1,6-hexanediammonium | – | *.dia | *.dia | CIF | doi: 10.1039/a906161d
38 | [NH3(CH2)6NH3]PbI4 | 1 | P21/c | 100 | else | 0.38 | 0.41 | 2.28 | 2.44 | 1,6-hexanediammonium | – | *.dia | *.dia | CIF | doi: 10.1039/c6ta05055g
39 | [NH3(CH2)8NH3]PbI4 | 1 | P21/c | 100 | else | 0.43 | 0.47 | 2.34 | 2.55 | 1,8-octanediammonium | – | *.dia | *.dia | CIF | doi: 10.1039/c6ta05055g
40 | [NH3(CH2)12NH3]PbI4 | 1 | P21/c | 100 | DJ | 0 | 0 | 2.32 | 2.43 | 1,12-dodecanediammonium | – | *.dia | *.dia | CIF | doi: 10.1016/j.matchemphys.2010.07.037
41 | [NH3(CH2)4NH3]PbBr4 | 1 | P-1 | 100 | else | 0.16 | 0.31 | 2.76 | – | 1,4-butyldiamine | – | *.dia | *.dia | CIF | doi: 10.1039/c2ce06498g
42 | [NH3(CH2)4NH3]PbI4 | 1 | C2/c | 100 | else | 0.18 | 0.22 | 2.2 | – | 1,4-butyldiamine | – | *.dia | *.dia | CIF | doi: 10.1039/c2ce06498g
43 | [NH3(CH2)7NH3]4Pb3I14 | – | P-1 |  | – | – | – | 2.17 | – | 1,7-heptanediammonium | – | *.dia | *.dia | CIF | doi: 10.1039/c2ce06498g
44 | [NH3(CH2)8NH3]PbI4 | 1 | P21/c | 100 | else | 0.44 | 0.47 | 2.37 | – | 1,8-octanediammonium | – | *.dia | *.dia | CIF | doi: 10.1039/c2ce06498g
45 | [NH3(CH2)10NH3]PbBr4 | 1 | P21/c | 100 | else | 0.2 | 0.22 | 2.84 | – | 1,10-decanediammonium | – | *.dia | *.dia | CIF | doi: 10.1039/c2ce06498g
46 | [NH3(CH2)12NH3]PbI4 | 1 | P21/c | 100 | DJ | 0.01 | 0.01 | 2.36 | – | 1,12-dodecanediammonium | – | *.dia | *.dia | CIF | doi: 10.1039/c2ce06498g
47 | [NH3C10H6NH3]PbI4 | 1 | P21/c | 100 | DJ | 0.01 | 0.01 | 2.29 | – | Naphthalene-1,5-diamine | – | *.dia | *.dia | CIF | doi: 10.1039/c2ce06498g
48 | [[NH3(CH2)2NH3]4Pb2Br9]Br3 | – | P21/c |  | DJ | 0 | 0 | 2.8 | – | 1,2-ethanediammonium | – | *.dia | *.dia | CIF | doi: 10.1039/c2ce06498g
49 | [NH3C6H4CH2C6H4NH3]PbI6 | – | Fdd2 |  | – | – | – | 2.23 | – | Diphenylmethane - 4,4'-diammonium | – | *.dia | *.dia | CIF | doi: 10.1039/c2ce06498g
50 | [NH3(CH2)8NH3][CH3NH3]Pb2I7 | 2 | Cc | 100 | RP | 0.5 | 0.5 | 1.94 | 2.02 | 1,8-octanediammonium | Methylammonium | *.dia | *.dia | CIF | doi: 10.1021/jacs.8b07712
51 | [NH3(CH2)8NH3][CH3NH3]2Pb3I10 | 3 | Pc | 100 | RP | 0.5 | 0.5 | 1.88 | 1.83 | 1,8-octanediammonium | Methylammonium | *.dia | *.dia | CIF | doi: 10.1021/jacs.8b07712
52 | [NH3(CH2)8NH3][CH3NH3]3Pb4I14 | 4 | Cc | 100 | RP | 0.5 | 0.5 | 1.82 | 1.7 | 1,8-octanediammonium | Methylammonium | *.dia | *.dia | CIF | doi: 10.1021/jacs.8b07712
53 | [NH3(CH2)9NH3]PbI4 | 1 | Cc | 100 | else | 0.42 | 0.42 | 2.29 | 2.27 | 1,9-nonanediammonium | – | *.dia | *.dia | CIF | doi: 10.1021/jacs.8b07712
54 | [NH3(CH2)9NH3][CH3NH3]Pb2I7 | 2 | Cc | 100 | RP | 0.5 | 0.5 | 1.92 | 1.96 | 1,9-nonanediammonium | Methylammonium | *.dia | *.dia | CIF | doi: 10.1021/jacs.8b07712
55 | [NH3(CH)9NH3][CH3NH3]2Pb3I10 | 3 | Pc | 100 | RP | 0.5 | 0.5 | 1.87 | 1.81 | 1,9-nonanediammonium | Methylammonium | *.dia | *.dia | CIF | doi: 10.1021/jacs.8b07712
56 | [CH3(CH2)3NH3]2PbBr4 | 1 | Pbca | 100 | RP | 0.49 | 0.5 | 2.82 | 3.07 | Butylammonium | – | *.dia | *.dia | CIF | doi: 10.1039/c7sc01590a
57 | [CH3(CH2)3NH3]2SnI4 | 1 | Pbca | 100 | RP | 0.49 | 0.5 | 1.77 | – | Butylammonium | – | *.dia | *.dia | CIF | doi: 10.1021/cm702405c
58 | [NH3(CH2)2NH2CH3]PbBr4 | – | P212121 | 110 | else | 0.19 | 0.47 | 2.85 | 3.12 | N1-methylethane-1,2-diammonium | – | *.dia | *.dia | CIF | doi: 10.1021/ja411045r
59 | [NH3(CH2)3NH2CH3]PbBr4 | 1 | P21/c | 100 | else | 0.03 | 0.45 | 2.55 | 2.88 | N1-methylpropane-1,3-diammonium | – | *.dia | *.dia | CIF | doi: 10.1021/ja411045r
60 | [(CH3)2NH(CH2)2NH3]PbBr4 | – | Pbca | corru- | else | 0.03 | 0.1 | 2.62 | – | 2-(dimethylamino)ethylammonium | – | *.dia | *.dia | CIF | doi: 10.1021/jacs.7b01312
gated
3x3
61 | [C(NH2)3][CH3NH3]3Pb3I10 | 3 | Imma | 100 | else | 0 | 0.49 | 1.83 | 1.56 | Guanidinium | Methylammonium | *.dia | *.dia | CIF | doi: 10.1021/jacs.7b09096
62 | [C(NH2)3][CH3NH3]2Pb2I7 | 2 | Amma | 100 | else | 0 | 0.49 | 1.91 | 1.79 | Guanidinium | Methylammonium | *.dia | *.dia | CIF | doi: 10.1021/jacs.7b09096
63 | [C(NH2)3][CH3NH3]PbI4 | 1 | Imma | 100 | else | 0 | 0.48 | 2.04 | – | Guanidinium, | – | *.dia | *.dia | CIF | doi: 10.1021/jacs.7b09096
Methylammonium
64 | [C(NH2)3][CH(NH2)2]PbI4 | – | C2/m | corru- | else | 0 | 0.1 | 2.11 | 2.32 | Guanidinium, | – | *.dia | *.dia | CIF | doi: 10.1021/jacs.8b00194
|  |  |  | gated | [5 empty] | Formamidinium
3x2
65 | [NH3(CH2)2SS(CH2)2NH3]4Pb3I14*I2 | – | P21/c |  | DJ | 0 | 0 | 2.16 | – | 2,2'-dithiobisethanammonium | – | *.dia | *.dia | CIF | doi: 10.1039/b617225c
66 | [NH3(CH2)2O(CH2)2O(CH2)2NH3]PbCl4 | 1 | C2 | 100 | else | 0.37 | 0.38 | 3.38 | 3.34 | 1,8-Diamino-3,6-dioxaoctane | – | *.dia | *.dia | CIF | doi: 10.1021/ja507086b
67 | [NH3(CH2)2O(CH2)2O(CH2)2NH3]PbBr4 | 1 | P21/c | 110 | else | 0 | 0.28 | 2.82 | 3.21 | 1,8-Diamino-3,6-dioxaoctane | – | *.dia | *.dia | CIF | doi: 10.1021/ja507086b
68 | [NH3(CH2)2O(CH2)2O(CH2)2NH3]PbI4 | 1 | P21/c | 110 | else | 0.04 | 0.28 | 2.26 | 2.48 | 1,8-Diamino-3,6-dioxaoctane | – | *.dia | *.dia | CIF | doi: 10.1021/ja507086b
69 | [NH3(CH2)2SC(NH2)NH3]PbBr4 | 1 | P21/c | 100 | DJ | 0 | 0.02 | 2.74 | 3.44 | 2-(aminoethyl)isothiourea protonated | – | *.dia | *.dia | CIF | doi: 10.1002/ejic.200700927
70 | [CHC(CH2)2NH3]2PbBr4 | 1 | P21/c | 100 | else | 0.09 | 0.1 | 2.88 | – | 4-amino-1-butyne protonated | – | *.dia | *.dia | CIF | doi: 10.1002/anie.201309786
71 | [ICHC(I)(CH2)2NH3]2PbBr4 | 1 | P-1 | 100 | else | 0.11 | 0.24 | 2.79 | – | 4-amino-1,2-diiodo-1-butene protonated | – | *.dia | *.dia | CIF | doi: 10.1002/anie.201309786
72 | [CH2CH(CH2)2NH3]2PbBr4 | 1 | P21/c | 100 | else | 0.18 | 0.18 | 2.77 | – | 4-aminobutylene protonated | – | *.dia | *.dia | CIF | doi: 10.1002/anie.201309786
73 | [F(CH2)2NH3]2PbCl4 | 1 | Pnma | 100 | else | 0.25 | 0.29 | 3.34 | 3.27 | 2-fluoroethylammonium | – | *.dia | *.dia | CIF | doi: 10.1021/acs.chemmater.6b02151
74 | [(CH3)2CHCH2NH3]2[PbBr4] | 1 | P21/c | 100 | – | – | – | 2.83 | – | Isobutylammonium | – | *.dia | *.dia | CIF | doi: 10.1039/c5dt03277f
75 | [(CH3)2CHCH2NH3]2[PbBr4] | 1 | Cmca | 100 | RP | 0.5 | 0.5 | 2.84 | – | Isobutylammonium | – | *.dia | *.dia | CIF | doi: 10.1039/c5dt03277f
76 | [HO(CH2)2NH3]2PbI4 | 1 | P21/c | 100 | else | 0.21 | 0.21 | 2.16 | – | Ethanolammonium | – | *.dia | *.dia | CIF | doi: 10.1039/b917824d
77 | [HO(CH2)3NH3]2PbI4 | 1 | P21/c | 100 | else | 0.06 | 0.06 | 2.14 | – | 3-aminopropanol protonated | – | *.dia | *.dia | CIF | doi: 10.1039/b917824d
78 | [I(CH2)2NH3]2PbI4 | 1 | P21/c | 100 | else | 0.2 | 0.2 | 2.37 | – | 2-iodoethylammonium | – | *.dia | *.dia | CIF | doi: 10.1039/b917824d
79 | [I(CH2)3NH3]2PbI4 | 1 | P21/c | 100 | else | 0.25 | 0.27 | 2.29 | – | 3-iodopropylammonium | – | *.dia | *.dia | CIF | doi: 10.1039/b917824d
80 | [I(CH2)4NH3]2PbI4 | 1 | P21/c | 100 | else | 0.06 | 0.06 | 2.28 | – | 4-iodobutylammonium | – | *.dia | *.dia | CIF | doi: 10.1039/b917824d
81 | [I(CH2)5NH3]2PbI4 | 1 | P21/c | 100 | DJ | 0 | 0 | 2.22 | – | 5-iodopentylammonium | – | *.dia | *.dia | CIF | doi: 10.1039/b917824d
82 | [I(CH2)6NH3]2PbI4 | 1 | Pbca | 100 | RP | 0.48 | 0.5 | 2.22 | – | 6-iodohexylammonium | – | *.dia | *.dia | CIF | doi: 10.1039/b917824d
83 | [Br(CH2)2NH3]2PbI4 | 1 | Pnma | 100 | else | 0.12 | 0.43 | 2.13 | – | 2-bromoethylammonium | – | *.dia | *.dia | CIF | doi: 10.1039/b917824d
84 | [NH3(CH2)2SS(CH2)2NH3]2Pb2I8 | 1 | P21/c | 100 | else | 0.02 | 0.3 | 2.32 | – | 2,2'-dithiobisethanammonium | – | *.dia | *.dia | CIF | doi: 10.1039/b917824d
85 | [NH3(CH2)2SS(CH2)2NH3]2PbI4*I2 | – | P21/c |  | DJ | 0 | 0 | 2.17 | – | 2,2'-dithiobisethanammonium | – | *.dia | *.dia | CIF | doi: 10.1039/b917824d
86 | [C3H5NH3]2PbI4 | 1 | P21/c | 100 | RP | 0.49 | 0.5 | 2.31 | – | Сyclopropylammonium | – | *.dia | *.dia | CIF | doi: 10.1039/b819455f
87 | [C3H5NH3]2PbBr4 | 1 | P21/c | 100 | else | 0.46 | 0.49 | 2.85 | – | Сyclopropylammonium | – | *.dia | *.dia | CIF | doi: 10.1039/b819455f
88 | [C4H7NH3]2PbBr4 | 1 | P21/c | 100 | else | 0.46 | 0.49 | 2.87 | – | Cyclobutylammonium | – | *.dia | *.dia | CIF | doi: 10.1039/b819455f
89 | [C5H9NH3]2PbBr4 | 1 | P21/c | 100 | else | 0.42 | 0.47 | 2.78 | – | Cyclopentylammonium | – | *.dia | *.dia | CIF | doi: 10.1039/b819455f
90 | [C6H11NH3]2PbBr4 | 1 | Cmc21 | 100 | else | 0.46 | 0.47 | 2.91 | – | Cyclohexylammonium | – | *.dia | *.dia | CIF | doi: 10.1039/b819455f
91 | [C7H13NH3]3PbBr5*H2O | – | Cmc21 |  | DJ | 0 | 0 | 2.86 | – | Cycloheptylammonium | – | *.dia | *.dia | CIF | doi: 10.1039/b819455f
92 | [C8H15N3]10Pb4Br18 | – | P-1 |  | DJ | 0 | 0 | 2.8 | – | Cyclooctylammonium | – | *.dia | *.dia | CIF | doi: 10.1039/b819455f
93 | [C3H5NH3]2PbCl4 | 1 | P21/c | 100 | else | 0.46 | 0.49 | 3.37 | – | Сyclopropylammonium | – | *.dia | *.dia | CIF | doi: 10.1039/b819455f
94 | [C4H7NH3]2PbCl4 | 1 | P21/c | 100 | else | 0.44 | 0.47 | 3.42 | – | Cyclobutylammonium | – | *.dia | *.dia | CIF | doi: 10.1039/b819455f
95 | [C5H9NH3]2PbCl4 | 1 | Cmca | 100 | else | 0.45 | 0.5 | 3.36 | – | Cyclopentylammonium | – | *.dia | *.dia | CIF | doi: 10.1039/b819455f
96 | [C6H11NH3]4Pb2Cl8 | 1 | P21/m | 100 | else | 0.31 | 0.33 | 3.41 | – | Cyclohexylammonium | – | *.dia | *.dia | CIF | doi: 10.1039/b819455f
97 | [C7H13NH3]17Pb7Cl31*2H2O | – | P21 |  | DJ | 0 | 0 | 3.37 | – | Cycloheptylammonium | – | *.dia | *.dia | CIF | doi: 10.1039/b819455f
98 | [C8H15NH3]18Pb11Cl40 | – | P-1 |  | else | 0.01 | 0.04 | 3.33 | – | Cyclooctylammonium | – | *.dia | *.dia | CIF | doi: 10.1039/b819455f
99 | [C6H10CH2NH3]2PbBr4 | 1 | P21/c | 100 | else | 0.33 | 0.33 | 2.82 | – | Cyclohexylmethylammonium | – | *.dia | *.dia | CIF | doi: 10.1002/ejic.201601269
100 | [NH2(C2H4)2NH2]PbCl4 | 1 | P21/c | 110 | else | 0.07 | 0.35 | 2.64 | – | Piperazinium | – | *.dia | *.dia | CIF | doi: 10.1021/ic000319k
101 | [NH2(C2H4)2NHСH2C6H5]3Pb2Br10*2H2O | – | P21/c |  | DJ | 0 | 0 | 2.72 | – | N-Benzylpiperazinium | – | *.dia | *.dia | CIF | doi: 10.1021/ic000319k
102 | [C5H11NCH2NH3]PbI4 | 1 | P21/c | 100 | else | 0.19 | 0.21 | 2.15 | 2.23 | 3-(aminomethyl)piperidinium | – | *.dia | *.dia | CIF | doi: 10.1021/jacs.8b00542
103 | [C5H11NCH2NH3][CH3NH3]Pb2I7 | 2 | Cc | 100 | DJ | 0 | 0 | 2.01 | 2.02 | 3-(aminomethyl)piperidinium | Methylammonium | *.dia | *.dia | CIF | doi: 10.1021/jacs.8b00542
104 | [C5H11NCH2NH3][CH3NH3]2Pb3I10 | 3 | Pc | 100 | DJ | 0 | 0 | 1.94 | 1.92 | 3-(aminomethyl)piperidinium | Methylammonium | *.dia | *.dia | CIF | doi: 10.1021/jacs.8b00542
105 | [C5H11NCH2NH3][CH3NH3]3Pb4I13 | 4 | Cc | 100 | DJ | 0 | 0 | 1.9 | 1.87 | 3-(aminomethyl)piperidinium | Methylammonium | *.dia | *.dia | CIF | doi: 10.1021/jacs.8b00542
106 | [C5H11NCH2NH3]PbI4 | 1 | Pc | 100 | DJ | 0 | 0 | 2.18 | 2.38 | 4-(aminomethyl)piperidinium | – | *.dia | *.dia | CIF | doi: 10.1021/jacs.8b00542
107 | [C5H11NCH2NH3][CH3NH3]Pb2I7 | 2 | Cc | 100 | DJ | 0 | 0 | 2.02 | 2.17 | 4-(aminomethyl)piperidinium | Methylammonium | *.dia | *.dia | CIF | doi: 10.1021/jacs.8b00542
108 | [C5H11NCH2NH3][CH3NH3]2Pb3I10 | 3 | P1 | 100 | DJ | 0 | 0 | 1.97 | 1.99 | 4-(aminomethyl)piperidinium | Methylammonium | *.dia | *.dia | CIF | doi: 10.1021/jacs.8b00542
109 | [C5H11NCH2NH3][CH3NH3]3Pb4I13 | 4 | Cc | 100 | DJ | 0 | 0 | 1.91 | 1.89 | 4-(aminomethyl)piperidinium | Methylammonium | *.dia | *.dia | CIF | doi: 10.1021/jacs.8b00542
110 | [(C6H11)PH3]2SnI4 | 1 | Pbca | 100 | RP | 0.48 | 0.5 | – | – | Cyclohexylphosphonium | – | *.dia | *.dia | CIF | doi: 10.1039/b917722a
111 | [NH3CH2C6H10CH2NH3]PbI4 | 1 | P21/c | 100 | else | 0.14 | 0.14 | 2.31 | – | 4,4'-bipyridine | – | *.dia | *.dia | CIF | doi: 10.1107/S160053681001682X
112 | [C6H5CH2NH3]PbCl4 | 1 | Cmc21 | 100 | else | 0.46 | 0.48 | 3.52 | 3.65 | Phenylmethylammonium | – | *.dia | *.dia | CIF | doi: 10.1038/ncomms8338
113 | [C6H5CH2NH3]PbCl4 | 1 | Cmc21 | 100 | else | 0.46 | 0.48 | 3.52 | – | Phenylmethylammonium | – | *.dia | *.dia | CIF | doi: 10.1038/ncomms8338
114 | [C6H5CH2NH3]PbCl4 | 1 | Cmc21 | 100 | else | 0.47 | 0.48 | 3.51 | – | Phenylmethylammonium | – | *.dia | *.dia | CIF | doi: 10.1038/ncomms8338
115 | [C6H5CH2NH3]PbCl4 | 1 | Cmc21 | 100 | else | 0.45 | 0.47 | 3.53 | – | Phenylmethylammonium | – | *.dia | *.dia | CIF | doi: 10.1038/ncomms8338
116 | [C6H5CH2NH3]PbCl4 | 1 | Cmc21 | 100 | else | 0.47 | 0.48 | 3.48 | – | Phenylmethylammonium | – | *.dia | *.dia | CIF | doi: 10.1038/ncomms8338
117 | [C6H5CH2NH3]PbCl4 | 1 | Cmca | 100 | RP | 0.49 | 0.5 | 3.43 | – | Phenylmethylammonium | – | *.dia | *.dia | CIF | doi: 10.1038/ncomms8338
118 | [C6H5CH2NH3]PbCl4 | 1 | Cmc21 | 100 | else | 0.45 | 0.47 | 3.52 | – | Phenylmethylammonium | – | *.dia | *.dia | CIF | doi: 10.1038/ncomms8338
119 | [C6H5CH2NH3]PbBr4 | 1 | Cmca | 100 | RP | 0.5 | 0.5 | 2.88 | – | Phenylmethylammonium | – | *.dia | *.dia | CIF | doi: 10.1038/ncomms8338
120 | [C6H5CH2NH3]PbBr4 | 1 | Cmca | 100 | RP | 0.5 | 0.5 | 2.87 | – | Phenylmethylammonium | – | *.dia | *.dia | CIF | doi: 10.1038/ncomms8338
121 | [C6H5CH2NH3]PbBr4 | 1 | Cmca | 100 | RP | 0.5 | 0.5 | 2.88 | – | Phenylmethylammonium | – | *.dia | *.dia | CIF | doi: 10.1038/ncomms8338
122 | [C6H5CH2NH3]PbBr4 | 1 | Cmca | 100 | RP | 0.5 | 0.5 | 2.88 | – | Phenylmethylammonium | – | *.dia | *.dia | CIF | doi: 10.1038/ncomms8338
123 | [C6H5CH2NH3]2PbCl4 | 1 | Cmc21 | 100 | else | 0.46 | 0.48 | 3.01 | – | Phenylmethylammonium | – | *.dia | *.dia | CIF | doi: 10.1039/b204766g
124 | [C6H5CH2NH3]2PbI4 | 1 | Pbca | 100 | else | 0.47 | 0.5 | 2.28 | – | Phenylmethylammonium | – | *.dia | *.dia | CIF | doi: 10.1021/acs.chemmater.6b00809
125 | [C6H5(CH2)3NH3]3Pb2I7 | – | Pca21 | corru- | else | 0.02 | 0.04 | 2.31 | – | Phenylpropylammonium | – | *.dia | *.dia | CIF | doi: 10.1021/acs.chemmater.6b00809
gated
3x2
126 | [C6H5(CH2)4NH3]3Pb2I7 | – | P-1 |  | else | 0.06 | 0.11 | 2.29 | – | Phenylbutylammonium | – | *.dia | *.dia | CIF | doi: 10.1021/acs.chemmater.6b00809
127 | [C4H3S(CH2)2NH3]2PbI4 | 1 | Cc | 100 | else | 0.04 | 0.49 | 2.25 | 2.26 | 2-(2-thienyl)ethanaminium | – | *.dia | *.dia | CIF | doi: 10.1016/j.solidstatesciences.2016.08.014
128 | [C3H4N2(CH2)2NH3]PbI4 | 1 | P21/c | 100 | else | 0.09 | 0.41 | 2.04 | 2.05 | Histammonium | – | *.dia | *.dia | CIF | doi: 10.1021/acs.chemmater.6b03054
129 | [C3H4N2(CH2)2NH3]SnI4 | 1 | P21/c | 100 | else | 0.18 | 0.39 | 2.04 | 1.67 | Histammonium | – | *.dia | *.dia | CIF | doi: 10.1021/acs.chemmater.6b03054
130 | [C6H5CH2NH3]2PbI4 | 1 | Pbca | 100 | else | 0.47 | 0.5 | 2.27 | 2.18 | Phenylmethylammonium | – | *.dia | *.dia | CIF | doi: 10.1021/acs.chemmater.6b03054
131 | [C6H5CH2NH3]2SnI4 | 1 | Pbca | 100 | RP | 0.48 | 0.5 | 2.03 | 1.85 | Phenylmethylammonium | – | *.dia | *.dia | CIF | doi: 10.1021/acs.chemmater.6b03054
132 | [C4H3SCH2NH3]2[CH3NH3]Pb2I7 | 2 | Aba2 | 100 | RP | 0.5 | 0.5 | 2.39 | 2.21 | 2-(2-thienyl)methylaminium | Methylammonium | *.dia | *.dia | CIF | doi: 10.1039/b205543k
133 | [C4H3SCH2NH3]2PbI4 | 1 | Pbca | 100 | RP | 0.49 | 0.5 | 2.2 | 2.41 | 2-(2-thienyl)methylaminium | – | *.dia | *.dia | CIF | doi: 10.1039/b205543k
134 | [C5H11NCH2NH3]PbBr4 | – | P21/c |  | else | 0.01 | 0.16 | 2.76 | – | 4-(aminomethyl)piperidinium | – | *.dia | *.dia | CIF | doi: 10.1016/j.solidstatesciences.2007.06.011
135 | [C5H11NCH2NH3]PbBr4 | – | Pbca |  | – | – | – | 2.77 | 2.67 | 3-(aminomethyl)piperidinium | – | *.dia | *.dia | CIF | doi: 10.1016/j.solidstatesciences.2007.06.011
136 | [C5H11NCH2NH3]PbBr4 | 1 | Pbca | 100 | else | 0.24 | 0.26 | 2.68 | 2.63 | 2-(aminomethyl)piperidinium | – | *.dia | *.dia | CIF | doi: 10.1016/j.solidstatesciences.2007.06.011
137 | [BrC6H4(CH2)2NH3]2SnI4 | 1 | P21/c | 100 | else | 0.11 | 0.12 | 2.26 | 2.09 | 2-bromophenylethylammonium | – | *.dia | *.dia | CIF | doi: 10.1021/ic0261474
138 | [(CH3)2NHC6H4NH3]PbCl4 | 1 | P21/c | 100 | else | 0.26 | 0.31 | 3.39 | – | N,N-Dimethylbenzene-1,4-diammonium | – | *.dia | *.dia | CIF | doi: 10.1039/b713261a
139 | [NH3C6H4NH3]PbCl4 | 1 | P2/c | 100 | else | 0.09 | 0.1 | 3.37 | – | m-phenylenediammonium | – | *.dia | *.dia | CIF | doi: 10.1039/b713261a
140 | [(CH3)2NHC6H4NH3]PbBr4 | 1 | P21/c | 100 | else | 0.2 | 0.25 | 2.77 | 2.99 | N,N-Dimethylbenzene-1,4-diammonium | – | *.dia | *.dia | CIF | doi: 10.1021/acs.inorgchem.7b02285
141 | [NH2C(NH2)C5H4NH]PbBr4 | 1 | C2/c |  | else | 0.39 | 0.45 | 2.65 | 2.66 | 3-amidinopyridinium | – | *.dia | *.dia | CIF | doi: 10.1021/cg800047p
142 | [NH2C(NH2)C5H4NH]PbBr4 | – | Pbca | 100 | else | 0.21 | 0.21 | 2.74 | 2.66 | 4-amidinopyridinium | – | *.dia | *.dia | CIF | doi: 10.1021/cg800047p
143 | [C6H5CH2NH3]2PbBr4 | 1 | Cmc21 | 100 | RP | 0.5 | 0.5 | 2.91 | – | Phenylmethylammonium | – | *.dia | *.dia | CIF | doi: 10.1021/acs.inorgchem.7b01094
144 | [C6H5(CH2)2NH3]2PbI4 | 1 | P-1 | 100 | else | 0.14 | 0.5 | 2.06 | – | Phenylethylammonium | – | *.dia | *.dia | CIF | doi: 10.1021/acs.inorgchem.7b01094
145 | [C10H7CH2NH3]2PbBr4 | 1 | Cmc21 | 100 | else | 0.47 | 0.5 | 2.94 | – | 1-(2-naphthyl)-methanammonium | – | *.dia | *.dia | CIF | doi: 10.1021/acs.inorgchem.7b01094
146 | [C10H7(CH2)2NH3]2PbI44 | 1 | Pc | 100 | else | 0.29 | 0.37 | 2.15 | – | 2-(2-naphthyl)-ethanammonium | – | *.dia | *.dia | CIF | doi: 10.1021/acs.inorgchem.7b01094
147 | [C10H7(CH2)2NH3]2PbBr4 | 1 | P1 | 100 | else | 0.27 | 0.5 | 2.71 | – | 2-(2-naphthyl)-ethanammonium | – | *.dia | *.dia | CIF | doi: 10.1021/acs.inorgchem.7b01094
148 | [C7H7N2]2PbI4 | 1 | C2/c | 100 | else | 0.19 | 0.39 | 2.22 | – | Benzimidazolium | – | *.dia | *.dia | CIF | doi: 10.1002/zaac.201600371
149 | [C7H7N2]2PbCl4 | 1 | C2/c | 100 | else | 0.11 | 0.25 | 3.22 | 3.08 | Benzimidazolium | – | *.dia | *.dia | CIF | doi: 10.1002/zaac.201600372
150 | [C7H7N2]PbI3 | – | P212121 |  | DJ | 0 | 0 | 2.27 | 2.44 | Benzimidazolium | – | *.dia | *.dia | CIF | doi: 10.1002/zaac.201600373
151 | [C7H7N2]2PbBr4 | 1 | C2/c | 100 | else | 0.15 | 0.28 | 2.67 | 2.6 | Benzimidazolium | – | *.dia | *.dia | CIF | doi: 10.1002/zaac.201600373
152 | [С10H70O(CH2)2NH3]2PbI4 | 1 | Cc | 100 | else | 0.41 | 0.43 | 2.32 | 2.39 | Naphthalene-O-ethylammonium | – | *.dia | *.dia | CIF | doi: 10.1021/jacs.8b03659
153 | [С10H70O(CH2)3NH3]2PbI4 | 1 | P21/c | 100 | else | 0.24 | 0.26 | 2.42 | 2.57 | Naphthalene-O-propylammonium | – | *.dia | *.dia | CIF | doi: 10.1021/jacs.8b03659
154 | [С10H70O(CH2)3NH3]2PbI4*0.5(C4H6O2) | 1 | P-1 | 100 | else | 0.08 | 0.24 | 2.26 | 2.35 | Naphthalene-O-ethylammonium | – | *.dia | *.dia | CIF | doi: 10.1021/jacs.8b03659
155 | [С16H9O(CH2)2NH3]2PbI4 | 1 | Cc | 100 | else | 0.41 | 0.42 | 2.32 | 2.38 | Pyrene-O-ethylammonium | – | *.dia | *.dia | CIF | doi: 10.1021/jacs.8b03659
156 | [С16H9O(CH2)3NH3]2PbI4 | 1 | Cc | 100 | else | 0.2 | 0.27 | 2.35 | 2.27 | Pyrene-O-propylammonium | – | *.dia | *.dia | CIF | doi: 10.1021/jacs.8b03659
157 | [С16H9O(CH2)4NH3]2PbI4 | 1 | C2/c | 100 | else | 0.02 | 0.5 | 2.27 | 2.4 | Pyrene-O-butylammonium | – | *.dia | *.dia | CIF | doi: 10.1021/jacs.8b03659
158 | [С20H11O(CH2)2NH3]2PbI4 | 1 | P21/c | 100 | else | 0.22 | 0.23 | 2.35 | 2.41 | Perylene-O-ethylammonium | – | *.dia | *.dia | CIF | doi: 10.1021/jacs.8b03665
159 | [NH3(CH2)2S(C4H3S)2S(CH2)2NH3]PbI4 | 1 | P-1 | 100 | else | 0.22 | 0.34 | 2.3 | 2.51 | 5-ammoniumethylsulfanyl-2,2'-bithiophene | – | *.dia | *.dia | CIF | doi: 10.1021/ic034235y
160 | [(C4H3S)2S(CH2)2NH3]4Pb3I10 | – | Pna21 |  | DJ | 0.01 | 0.02 | 2.31 | 2.6 | 5,5'-bis(ammoniumethylsulfanyl)- 2,2'-bithiophene | – | *.dia | *.dia | CIF | doi: 10.1021/ic034235y
161 | [(C4H3S)2S(CH2)2NH3]4Bi2I9 | – | P212121 |  | – | – | – | 2.22 | 2.18 | 5,5'-bis(ammoniumethylsulfanyl)- 2,2'-bithiophene | – | *.dia | *.dia | CIF | doi: 10.1021/ic034235y
162 | [FC6H5CH2NH3]2PbI4 | 1 | P21/c | 100 | else | 0.12 | 0.28 | 2.25 | 2.33 | 4-fluorophenylmethylammonium | – | *.dia | *.dia | CIF | doi: 10.1021/acs.chemmater.9b01564
163 | [C3H3N2(CH2)3NH3]PbBr4 | 1 | P21/c | 110 | else | 0 | 0.14 | 2.82 | 2.9 | N-(3-aminopropyl)imidazole | – | *.dia | *.dia | CIF | doi: 10.1021/cm060714u
164 | [C7H7N2]2SnI4 | 1 | C2/c | 100 | else | 0.2 | 0.39 | 2.01 | – | Benzimidazolium | – | *.dia | *.dia | CIF | doi: 10.1107/S1600536814019151
165 | [ClC6H5CH2NH3]2PbI4 | 1 | P21 | 100 | else | 0.19 | 0.19 | 2.31 | 2.33 | 4-chlorophenylmethylammonium | – | *.dia | *.dia | CIF | doi: 10.1021/acs.chemmater.9b01564
166 | [C3H5N2]SnI3 | – | Pc |  | – | – | – | 2.24 | 2.2 | Imidazolium | – | *.dia | *.dia | CIF | doi: 10.1021/acs.inorgchem.6b02764
167 | [C6H5(CH2)2NH3]2PbBr4 | 1 | P-1 | 100 | else | 0.16 | 0.47 | 2.83 | – | Phenylethylammonium | – | *.dia | *.dia | CIF | doi: 10.1107/S160053680903712X
168 | [C(NH2)3]PbI3 | – | Pnma |  | DJ | 0 | 0 | 2.79 | – | Guanidinium | – | *.dia | *.dia | CIF | doi: 10.1002/chem.201804066
169 | [C5H11NCH2NH3][CH3NH3]6Pb7I22 | 7 | Pc | 100 | DJ | 0 | 0 | 1.9 | 1.53 | 4-(aminomethyl)piperidinium | Methylammonium | *.dia | *.dia | CIF | doi: 10.1016/j.chempr.2019.07.024
170 | [CH3(CH2)3NH3]2[CH3NH3]5Pb6I19 | 6 | Ama2 | 100 | RP | 0.49 | 0.5 | 1.83 | 1.59 | Butylammonium | Methylammonium | *.dia | *.dia | CIF | doi: 10.1073/pnas.1811006115
171 | [CH3(CH2)3NH3]2[CH3NH3]6Pb7I22 | 7 | Aba2 | 100 | RP | 0.48 | 0.48 | 2.07 | 1.57 | Butylammonium | Methylammonium | *.dia | *.dia | CIF | doi: 10.1073/pnas.1811006115
172 | [FC6H4(CH2)2NH3]2PbI4 | 1 | P-1 | 100 | else | 0.02 | 0.5 | 2.15 | – | 2-fluorophenylethylammonium | – | *.dia | *.dia | CIF | doi: 10.1038/s41467-019-08980-x
173 | [FC6H4(CH2)2NH3]2PbI4 | 1 | C2/c | 100 | else | 0.32 | 0.48 | 2.13 | – | 3-fluorophenylethylammonium | – | *.dia | *.dia | CIF | doi: 10.1038/s41467-019-08980-x
174 | [FC6H4(CH2)2NH3]2[CH3NH3]Pb2I7 | 2 | C2/c | 100 | else | 0.29 | 0.3 | 2.12 | – | 4-fluorophenylethylammonium | Methylammonium | *.dia | *.dia | CIF | doi: 10.1021/acs.inorgchem.6b01336
175 | [BrC6H5CH2NH3]2PbI4 | 1 | P21 | 100 | else | 0.16 | 0.17 | 2.33 | 2.28 | 4-bromophenylmethylammonium | – | *.dia | *.dia | CIF | doi: 10.1021/acs.chemmater.9b01564
176 | [IC6H5CH2NH3]2PbI4 | 1 | P21/c | 100 | else | 0.44 | 0.45 | 2.22 | 2.29 | 4-iodophenylmethylammonium | – | *.dia | *.dia | CIF | doi: 10.1021/acs.chemmater.9b01564
177 | [C(NH2)3]PbI3 | – | P63/mmc |  | – | – | – | 2.01 | – | Guanidinium | – | *.dia | *.dia | CIF | doi: 10.1002/chem.201804066
178 | [C(NH2)3]3PbI5 | – | Cmc21 |  | else | 0 | 0.04 | 2.18 | – | Guanidinium | – | *.dia | *.dia | CIF | doi: 10.1002/chem.201804066
179 | [C(NH2)3]3PbI5 | – | P-4m2 |  | else | 0 | 0.46 | 2.2 | – | Guanidinium | – | *.dia | *.dia | CIF | doi: 10.1002/chem.201804066
180 | [C(NH2)3]4PbI6 | – | P2/c |  | – | – | – | 2.14 | – | Guanidinium | – | *.dia | *.dia | CIF | doi: 10.1002/chem.201804066
181 | [C(NH2)3]2PbBr4 | – | P-1 |  | DJ | 0 | 0 | 2.67 | 3.62 | Guanidinium | – | *.dia | *.dia | CIF | doi: 10.1021/acs.inorgchem.7b01204
182 | Cs2[C(NH2)3]Pb2Br7 | 2 | Cmmm | 100 | – | – | – | 2.54 | 2.58 | Guanidinium, | – | *.dia | *.dia | CIF | doi: 10.1021/acs.inorgchem.7b01204
Caesium
183 | Cs[C(NH2)3]PbBr4 | 1 | Imma | 100 | – | – | – | 2.56 | 2.65 | Guanidinium, | – | *.dia | *.dia | CIF | doi: 10.1021/acs.inorgchem.7b01204
Caesium
184 | Cs[C(NH2)3]PbI4 | 1 | Pnnm | 100 | – | – | – | 2.16 | 2.14 | Guanidinium, | – | *.dia | *.dia | CIF | doi: 10.1021/acs.inorgchem.7b01204
Caesium
185 | Cs[C(NH2)3]PbI4 | 1 | Pnnm | 100 | – | – | – | 2.13 | 2.14 | Guanidinium, | – | *.dia | *.dia | CIF | doi: 10.1021/acs.inorgchem.7b01204
Caesium
186 | CsPb2Br5 | – | I4/mcm | not prvsk | – | – | – | 2.4 | 3.44 | Guanidinium | – | *.dia | *.dia | CIF | doi: 10.1021/acs.inorgchem.7b01204
187 | [FC6H4(CH2)2NH3]2PbI4 | 1 | P21/c | 100 | else | 0.29 | 0.3 | 2.34 | – | 4-fluorophenylethylammonium | – | *.dia | *.dia | CIF | doi: 10.1038/s41467-019-08980-x
188 | [FC6H4(CH2)2NH3]2PbI4 | 1 | P1 | 100 | else | 0.02 | 0.5 | 2.11 | – | 2-fluorophenylethylammonium | – | *.dia | *.dia | CIF | doi: 10.1038/s41467-019-08980-x
189 | [FC6H4(CH2)2NH3]2PbI4 | 1 | P1 | 100 | else | 0.32 | 0.48 | 2.11 | – | 3-fluorophenylethylammonium | – | *.dia | *.dia | CIF | doi: 10.1038/s41467-019-08980-x
190 | [FC6H4(CH2)2NH3]2 | 3 | P21/c | 100 | else | 0.28 | 0.29 | 2.03 | – | 4-fluorophenylethylammonium | Methylammonium | *.dia | *.dia | CIF | doi: 10.1021/acs.inorgchem.6b01336
[CH3NH3]2Pb3I10
191 | [FC6H4(CH2)2NH3]2 | 3 | P21/c | 100 | else | 0.26 | 0.27 | 1.98 | – | 4-fluorophenylethylammonium | Methylammonium | *.dia | *.dia | CIF | doi: 10.1021/acs.inorgchem.6b01336
[CH3NH32]2Pb3I10
192 | [FC6H4(CH2)2NH3]2PbI4 | 1 | P21/c | 100 | else | 0.31 | 0.32 | 2.28 | – | 4-fluorophenylethylammonium | – | *.dia | *.dia | CIF | doi: 10.1021/acs.inorgchem.6b01336
193 | [C(NH2)3]2SnI4 | 1 | Pmna | 100 | DJ | 0 | 0 | 2 | – | Guanidinium | – | *.dia | *.dia | CIF | doi: 10.1002/ejic.201601499
194 | [C(NH2)3]2SnI4 | 1 | Pnnm | 110 | DJ | 0 | 0.01 | 2.08 | 2.06 | Guanidinium | – | *.dia | *.dia | CIF | doi: 10.1002/ejic.201601499
195 | [C(NH2)3]2SnI4 | 1 | P21/c | 110 | else | 0.01 | 0.06 | 1.98 | – | Guanidinium | – | *.dia | *.dia | CIF | doi: 10.1002/ejic.201601499
196 | [C(NH2)3]2SnI4 | 1 | P-1 | 110 | else | 0.03 | 0.06 | 1.99 | – | Guanidinium | – | *.dia | *.dia | CIF | doi: 10.1002/ejic.201601499
197 | [C(NH2)3]2PbI4 | 1 | Pmna | 100 | DJ | 0 | 0 | 2.01 | – | Guanidinium | – | *.dia | *.dia | CIF | doi: 10.1002/ejic.201601499
198 | [C(NH2)3]2PbI4 | 1 | Pnnm | 110 | DJ | 0 | 0.01 | 2.18 | – | Guanidinium | – | *.dia | *.dia | CIF | doi: 10.1002/ejic.201601499
199 | [C(NH2)3]2PbI4 | 1 | P21/c | 110 | else | 0.01 | 0.1 | 2.01 | – | Guanidinium | – | *.dia | *.dia | CIF | doi: 10.1002/ejic.201601499
200 | [C3H5N2][C(NH2)3]PbBr4 | 1 | P-1 | 110 | else | 0.09 | 0.2 | 2.63 | – | Imidazolium, | – | *.dia | *.dia | CIF | doi: 10.1039/C9CC04964A
Guanidinium
201 | [C2H4N3][C(NH2)3]PbBr4 | 1 | P21/c | 110 | else | 0.21 | 0.27 | 2.82 | – | 1,2,4-triazolium, | – | *.dia | *.dia | CIF | doi: 10.1039/C9CC04964A
Guanidinium
202 | [C2H4N3][C(NH2)3]PbBr4 | 1 | P2/c | 110 | – | – | – | 2.72 | 2.88 | 1,2,4-triazolium, | – | *.dia | *.dia | CIF | doi: 10.1039/C9CC04964A
Guanidinium
203 | [C3H5N2][C(NH2)3]PbBr4 | 1 | P-1 | 110 | else | 0.06 | 0.13 | 2.63 | 2.77 | Imidazolium, | – | *.dia | *.dia | CIF | doi: 10.1039/C9CC04964A
Guanidinium
204 | [CH3(CH2)4NH3]2[CH3NH3]Pb2I7 | 2 | Cmcm | 100 | RP | 0.49 | 0.5 | 1.94 | 2.14 | Pentylammonium | Methylammonium | *.dia | *.dia | CIF | doi: 10.1021/acs.chemmater.9b01318
205 | [CH3(CH2)4NH3]2[CH3NH3]Pb2I7 | 2 | C2/c | 100 | else | 0.28 | 0.28 | 2.06 | 2.1 | Pentylammonium | Methylammonium | *.dia | *.dia | CIF | doi: 10.1021/acs.chemmater.9b01318
206 | [CH3(CH2)3NH3]2[CH3NH3]Pb2I7 | 2 | Cmcm | 100 | RP | 0.5 | 0.5 | 1.94 | 2.09 | Butylammonium | Methylammonium | *.dia | *.dia | CIF | doi: 10.1021/acs.chemmater.9b01318
207 | [CH3(CH2)3NH3]2[CH3NH3]Pb2I7 | 2 | P-1 | 100 | else | 0.28 | 0.29 | 1.99 | 2.09 | Butylammonium | Methylammonium | *.dia | *.dia | CIF | doi: 10.1021/acs.chemmater.9b01318
208 | [CH3(CH2)4NH3]2[CH3NH3]Pb2I7 | 2 | P21/m | 100 | else | 0.29 | 0.3 | 2.02 | 2.1 | Pentylammonium | Methylammonium | *.dia | *.dia | CIF | doi: 10.1021/acs.chemmater.9b01318
209 | [CH3(CH2)3NH3]2[CH3NH3]2Pb3I10 | 3 | Cmca | 100 | RP | 0.5 | 0.5 | 1.87 | 1.96 | Butylammonium | Methylammonium | *.dia | *.dia | CIF | doi: 10.1021/acs.chemmater.9b01318
210 | [CH3(CH2)3NH3]2[CH3NH3]2Pb3I10 | 3 | P-1 | 100 | else | 0.28 | 0.28 | 1.9 | 1.96 | Butylammonium | Methylammonium | *.dia | *.dia | CIF | doi: 10.1021/acs.chemmater.9b01318
211 | [CH3(CH2)3NH3]2[CH3NH3]3Pb4I13 | 4 | Cmcm | 100 | RP | 0.5 | 0.5 | 1.84 | 1.85 | Butylammonium | Methylammonium | *.dia | *.dia | CIF | doi: 10.1021/acs.chemmater.9b01318
212 | [CH3(CH2)3NH3]2[CH3NH3]3Pb4I13 | 4 | P-1 | 100 | else | 0.28 | 0.29 | 1.9 | 1.85 | Butylammonium | Methylammonium | *.dia | *.dia | CIF | doi: 10.1021/acs.chemmater.9b01318
213 | [CH3(CH2)5NH3]2[CH3NH3]Pb2I7 | 2 | Cmcm | 100 | RP | 0.5 | 0.5 | 1.9 | 2.09 | Hexylammonium | Methylammonium | *.dia | *.dia | CIF | doi: 10.1021/acs.chemmater.9b01318
214 | [CH3(CH2)5NH3]2[CH3NH3]Pb2I7 | 2 | C2/c | 100 | else | 0.13 | 0.13 | 2.09 | 2.09 | Hexylammonium | Methylammonium | *.dia | *.dia | CIF | doi: 10.1021/acs.chemmater.9b01318
215 | [CH3(CH2)3NH3]2[HC(NH2)2]Pb2I7 | 2 | Cmcm | 100 | RP | 0.5 | 0.5 | 1.93 | 2.12 | Butylammonium | Formamidinium | *.dia | *.dia | CIF | doi: 10.1021/acs.chemmater.9b01318
216 | [CH3(CH2)3NH3]2[HC(NH2)2]Pb2I7 | 2 | P-1 | 100 | else | 0.28 | 0.28 | 2.02 | 2.12 | Butylammonium | Formamidinium | *.dia | *.dia | CIF | doi: 10.1021/acs.chemmater.9b01318
217 | [СH3NHNH3]2PbI4 | 1 | P-1 | 100 | else | 0.12 | 0.49 | 2.04 | – | Methylhydrazinium | – | *.dia | *.dia | CIF | doi: 10.1021/acs.chemmater.9b03775
218 | [СH3NHNH3]2PbI4 | 1 | Pccn | 100 | else | 0.14 | 0.48 | 2.07 | 2.12 | Methylhydrazinium | – | *.dia | *.dia | CIF | doi: 10.1021/acs.chemmater.9b03775
219 | [СH3NHNH3]2PbI4 | 1 | Pmmn | 100 | else | 0.17 | 0.5 | 1.97 | – | Methylhydrazinium | – | *.dia | *.dia | CIF | doi: 10.1021/acs.chemmater.9b03775
220 | [СH3NHNH3]2PbI4 | 1 | Pmmn | 100 | else | 0.17 | 0.5 | 2.12 | – | Methylhydrazinium | – | *.dia | *.dia | CIF | doi: 10.1021/acs.chemmater.9b03775
221 | [CH3(CH2)3CH(C2H5)CH2NH3]2PbI4 | 1 | P21/c | 100 | else | 0.2 | 0.2 | 2.31 | 2.38 | 2-ethyl-hexylammonium | – | *.dia | *.dia | CIF | doi: 10.1039/C8SC03863E
222 | [CH3(CH2)4CH(CH3)NH3]2PbI4 | 1 | P21/c | 100 | else | 0.43 | 0.46 | 2.28 | 2.39 | 1-methyl-hexylammonium | – | *.dia | *.dia | CIF | doi: 10.1039/C8SC03863E
223 | [HOOC(C8H14)NH3]2PbI4 | 1 | P21/c | 100 | else | 0.45 | 0.49 | 2.29 | 2.51 | 4-carboxy-cyclohexyl-ethylammonium | – | *.dia | *.dia | CIF | doi: 10.1039/C8SC03863E
224 | [CH3CH2CH(CH3)NH3]2PbI4 | 1 | P42/ncm | 100 | RP | 0.5 | 0.5 | 2.08 | 2.4 | 1-methyl-propylammonium | – | *.dia | *.dia | CIF | doi: 10.1039/C8SC03863E
225 | [ClC6H5CH2NH3]2PbI4 | 1 | P21 | 100 | else | 0.18 | 0.18 | 2.35 | – | 4-chlorophenylmethylammonium | – | *.dia | *.dia | CIF | doi: 10.1107/S2052520615019885
226 | [C5H5NC5H5N]PbI4 | – | I2/a |  | DJ | 0 | 0 | 2.17 | – | 4,4'-bipyridine | – | *.dia | *.dia | CIF | doi: 10.1107/S2052520615019885
227 | [C5H5NC5H5N]Pb2I6*2DMSO | – | Pbca |  | DJ | 0 | 0 | 2.21 | – | 4,4'-bipyridine | – | *.dia | *.dia | CIF | doi: 10.1107/S2052520615019885
228 | [C5H5N(CH2)2C5H5N]PbI26*2DMF | – | P21/c |  | else | 0.04 | 0.33 | 2.27 | – | 4,4'-Ethylenedipyridine | – | *.dia | *.dia | CIF | doi: 10.1107/S2052520615019885
229 | [C5H5N(CH2)2C5H5N]Pb2I6*4DMSO | – | P21/c |  | else | 0.06 | 0.15 | 2.28 | – | 4,4'-Ethylenedipyridine | – | *.dia | *.dia | CIF | doi: 10.1107/S2052520615019885
230 | [C3H5N2]PbI3 | – | P63/m |  | else | 0.01 | 0.06 | 2.09 | – | Imidazolium | – | *.dia | *.dia | CIF | doi: 10.1107/S2052520615019885
231 | [NH2(C2H4)2NH2]2PbI6 | – | P2/n |  | – | – | – | 2.19 | – | Piperazinium | – | *.dia | *.dia | CIF | doi: 10.1107/S2052520615019885
232 | [C6H11NH3]PbBr4 | 1 | Cmc21 | 100 | else | 0.46 | 0.47 | 2.52 | – | Cyclohexylammonium | – | *.dia | *.dia | CIF | doi: 10.1021/acs.jpcc.5b06211
233 | [HOOCC6H10CH2NH3]SnI4 | 1 | Cmca | 100 | RP | 0.49 | 0.5 | 1.82 | – |  | – | *.dia | *.dia | CIF | doi: 10.1021/cm702405c
234 | [I(CH2)3NH3]2SnI4 | 1 | P21/c (P21/a) | 100 | else | 0.07 | 0.07 | 1.65 | – | 3-iodopropylammonium | – | *.dia | *.dia | CIF | doi: 10.1021/cm702405c
235 | [HOOC(CH2)3NH3]2SnI4 | 1 | Pbca | 100 | RP | 0.48 | 0.5 | 1.66 | – | γ-Aminobutyric acid protonated | – | *.dia | *.dia | CIF | doi: 10.1021/cm702405c
236 | [C5H11N(CH2)2NH3]SnI4 | 1 | P21/c | 100 | else | 0.21 | 0.26 | 1.87 | – | 1-(aminoethyl)piperidinium | – | *.dia | *.dia | CIF | doi: 10.1021/cm702405c
237 | [IC5H5N]2SnI4 | 1 | Pnma | 100 | DJ | 0 | 0 | 1.92 | – | 3-iodopyridine | – | *.dia | *.dia | CIF | doi: 10.1021/cm702405c
238 | [NH3(CH2)5NH3]SnI4 | 1 | C2/c | 100 | else | 0.22 | 0.33 | 1.85 | – | 1,5-pentyldiammonium | – | *.dia | *.dia | CIF | doi: 10.1021/cm702405c
239 | [C6H5(CH2)2NH3]2SnI4 | 1 | C2/m | 100 | else | 0.18 | 0.5 | 1.77 | – | Phenylethylammonium | – | *.dia | *.dia | CIF | doi: 10.1021/cm702405c
240 | [ClC6H4(CH2)2NH3]2SnI4 | 1 | C2/m | 100 | else | 0.02 | 0.5 | 1.79 | 2 | 2-chlorophenylethylammonium | – | *.dia | *.dia | CIF | doi: 10.1021/ic0261474
241 | [F2C7H7N2]2SnI4 | 1 | P-1 | 100 | DJ | 0 | 0.01 | 2.03 | – | 5,6-difluorobenzimidazolium | – | *.dia | *.dia | CIF | doi: 10.1107/S1600536814019151
242 | [CH3(CH2)11NH3]PbI3 | – | P-1 | 100 | DJ | 0 | 0.01 | 1.95 | 1.87 | n-dodecylammonium | – | *.dia | *.dia | CIF | doi: 10.1021/ic0347081
243 | [CH3(CH2)11NH3]2PbI4 | 1 | Pbca | 100 | RP | 0.48 | 0.5 | 2.05 | 2.03 | n-dodecylammonium | – | *.dia | *.dia | CIF | doi: 10.1021/ic0347081
244 | [C(NH2)3]3[CH3C3H4N2]Sn2I8 | – | P-1 | 110 | else | 0.1 | 0.16 | 2.09 | – | 1-methylimidazolium, | – | *.dia | *.dia | CIF | doi: 10.1039/D0CC00549E
Guanidinium
245 | [(2,3-C4H4S(CH3)-2,5-C4H4S)2(CH2)2NH3]2SnI4 | 1 | P1 | 100 | else | 0.32 | 0.49 | 2.09 | 1.89 | 2-(3''',4'-dimethyl- [2,2':5',2'':5'',2'''-quaterthiophen]-5-yl)ethan-1-ammonium | – | *.dia | *.dia | CIF | doi: 10.1021/jacs.9b06276
246 | [C6H5(CH2)2NH3]2SnI4 | 1 | P-1 | 100 | else | 0.19 | 0.5 | 1.9 | 1.88 | Phenylethylammonium | – | *.dia | *.dia | CIF | doi: 10.1021/jacs.9b06276
247 | [(CH3)3N(CH2)2NH3]SnI4 | 1 | Сmca | 100 | DJ | 0 | 0 | 1.94 | 1.85 | 2-trimethylammoniumethylammonium | – | *.dia | *.dia | CIF | doi: 10.1021/ic0261981
248 | [(C3H6N2)2]PbI4 | 1 | C2/c | 100 | else | 0.09 | 0.39 | 2.11 | – | 2,2'-biimidazolium | – | *.dia | *.dia | CIF | doi: 10.1039/b007639m
249 | [(C3H6N2)2]SnI4 | 1 | C2/c | 100 | else | 0.02 | 0.46 | 2.09 | – | 2,2'-biimidazolium | – | *.dia | *.dia | CIF | doi: 10.1039/b007639m
250 | [CH3(CH2)3NH3]2SnI4 | 1 | Pbca | 100 | else | 0.47 | 0.5 | 2.04 | 1.92 | Butylammonium | – | *.dia | *.dia | CIF | doi: 10.1021/acs.chemmater.7b03293
251 | [C6F5(CH2)2NH3] | 1 | C2/c | 100 | else | 0.38 | 0.49 | 1.81 | 1.89 | 2,3,4,5,6-pentafluorophenethylammonium, | – | *.dia | *.dia | CIF | doi: 10.1021/cm034267j
| [С10H7(CH2)2NH3]SnI4 | [8 empty] | 2-naphthyleneethylammonium
252 | [FC6H4(CH2)2NH3]2SnI4 | 1 | C2/c | 100 | else | 0.11 | 0.5 | 2.03 | 2.01 | 2-fluorophenylethylammonium | – | *.dia | *.dia | CIF | doi: 10.1021/cm010105g
253 | [FC6H4(CH2)2NH3]2SnI4 | 1 | C2/c | 100 | else | 0.32 | 0.48 | 2.03 | 1.97 | 3-fluorophenylethylammonium | – | *.dia | *.dia | CIF | doi: 10.1021/cm010105g
254 | [FC6H4(CH2)2NH3]2SnI4 | 1 | P21c | 100 | else | 0.29 | 0.29 | 2.09 | 1.93 | 4-fluorophenylethylammonium | – | *.dia | *.dia | CIF | doi: 10.1021/cm010105g
255 | [CH3(CH2)3NH3]2[CH3NH3]2Sn3I10 | 3 | Cmca | 100 | RP | 0.5 | 0.5 | 1.78 | – | Butylammonium | Methylammonium | *.dia | *.dia | CIF | doi: 10.1038/369467a0
256 | [IC(NH2)2][CH3NH3]SnI4 | – | P21/m | 110 | else | 0 | 0.12 | 2.03 | – | Iodoformamidinium, | – | *.dia | *.dia | CIF | doi: 10.1126/science.267.5203.1473
Methylammonium
257 | [C(NH2)3]2SnI4 | – | P21/c | 100 | – | – | – | 2.22 | 2.1 | Guanidinium | – | *.dia | *.dia | CIF | doi: 10.1021/acs.inorgchem.6b02764
258 | Cs4CuSb2Cl12 | – | C2/m | 111 | – | – | – | – | – | Caesium | – | *.dia | *.dia | CIF | doi: 10.1021/jacs.7b04119
259 | [(CH3)2CHNH3]3Sn2I7 | 2 | P42 c m | 100 | RP | 0.48 | 0.49 | 1.97 | 2.1 | isopropylammonium | – | *.dia | *.dia | CIF | doi: 10.1021/acs.inorgchem.6b02764
260 | (CH3(CH2)3NH3)2(CH3NH3)Sn2I7 | 2 | Ama2 | 100 | RP | 0.5 | 0.5 | 1.89 | 1.65 | Butylammonium, | – | *.dia | *.dia | CIF | doi: 10.1021/acs.inorgchem.6b02765
Methylammonium
261 | [C6H5(CH2)2NH3]2GeI4 | 1 | P-1 | 100 | else | 0.13 | 0.41 | 1.9 | 2.12 | Phenylethylammonium | – | *.dia | *.dia | CIF | doi: 10.1021/acs.jpclett.7b01985
262 | [C5H4N(CH2)NH3]CuCl4 | 1 | Pna21 | 100 | – | – | – | – | – | 3-Pyridinylmethylammonium | – | *.dia | *.dia | CIF | doi: 10.1021/ic960849+
263 | [C5H4N(CH2)NH3]CuBr4 | 1 | Pna21 | 100 | DJ | 0 | 0 | – | – | 3-Pyridinylmethylammonium | – | *.dia | *.dia | CIF | doi: 10.1021/ic960849+
264 | [CH3CH2NH3]2CuCl4 | 1 | Pbca | 100 | RP | 0.5 | 0.5 | – | 2.74 | Ethylammonium | – | *.dia | *.dia | CIF | doi: 10.1016/S0020-1693(00)93307-3
265 | [NH3(CH2)2O(CH2)2O(CH2)2NH3]CuCl4 | 1 | P1 | 100 | RP | 0.5 | 0.5 | – | – | 2,2'-(ethylenedioxy)bis-(ethylammonium) | – | *.dia | *.dia | CIF | doi: 10.1021/acs.inorgchem.6b01186
266 | [CH3(CH2)3NH3]2CuCl4 | 1 | P21/c | 100 | else | 0.4 | 0.4 | – | – | Butylammonium | – | *.dia | *.dia | CIF | doi: 10.1002/ejic.201101200
267 | [NH3(CH2)4NH3]CuCl4 | 1 | P21/c | 100 | else | 0.08 | 0.09 | – | – | 1,4-butanediamine | – | *.dia | *.dia | CIF | doi: 10.1016/S0022-3697(96)00045-5
268 | [CH3(CH2)3NH3]2SnI4 | 1 | Pbca | 100 | else | 0.47 | 0.5 | 1.78 | – | Butylammonium | – | *.dia | *.dia | CIF | doi: 10.1021/cm702405c
269 | [HO(CH2)2NH3]2SnI4 | 1 | P21/c | 100 | else | 0.2 | 0.21 | 2.16 | 2.07 | 2-hydroxyethylammonium | – | *.dia | *.dia | CIF | doi: 10.1021/acsenergylett.8b01046
270 | [HO(CH2)2NH3]2SnI4 | 1 | Pmna | 100 | else | 0.01 | 0.4 | 2.09 | 2.07 | 2-hydroxyethylammonium | – | *.dia | *.dia | CIF | doi: 10.1021/acsenergylett.8b01046
271 | [CH3(CH2)3NH3]2PbI4 | 1 | P21/c | 100 | else | 0.2 | 0.2 | 2.13 | 2.1 | 2-hydroxyethylammonium | – | *.dia | *.dia | CIF | doi: 10.1021/ic048814u
272 | [CH3(CH2)3NH3]2PbBr4 | 1 | Pbcn | 100 | else | 0.16 | 0.17 | 2.78 | 2.74 | 2-hydroxyethylammonium | – | *.dia | *.dia | CIF | doi: 10.1021/ic048814u
273 | Cs[C(NH2)3]SnBr4 | 1 | Imma | 100 | – | – | – | 2.66 | – | Caesium, | – | *.dia | *.dia | CIF | doi: 10.1021/acs.chemmater.9b00038
Guanidinium
274 | Cs2[C(NH2)3]Sn2Br7 | 2 | Сmmm | 100 | – | – | – | 2.59 | 2.16 | Caesium, | Cs | *.dia | *.dia | CIF | doi: 10.1021/acs.chemmater.9b00038
Guanidinium
275 | Cs8Sn6Br13I7 | – | Cmcm |  | – | – | – | 2.31 | 2.23 | Caesium | – | *.dia | *.dia | CIF | doi: 10.1021/acs.chemmater.9b00038
276 | [NH3(CH2)5NH3]SnI4 | – | Pbcn | corru- | else | 0.01 | 0.22 | 1.99 | – | 1,5-pentyldiammonium | – | *.dia | *.dia | CIF | doi: 10.1039/a905323i
gated
4x4
277 | Cs2SnCl2I2 | 1 | I4/mmm | 100 | – | – | – | 2.52 | 2.62 | 1,5-pentyldiammonium | – | *.dia | *.dia | CIF | doi: 10.1021/acs.chemmater.8b02232
278 | Cs2Rb2Sn3Cl8I2 | – | Cmcm |  | RP | 0.49 | 0.5 | 2.43 | 2.81 | 1,5-pentyldiammonium, | – | *.dia | *.dia | CIF | doi: 10.1021/acs.chemmater.8b02232
Rubidium
279 | SnRb3Cl2.33I2.67 | – | P63mc | 111 | – | – | – | 2.37 | – | 1,5-pentyldiammonium, | – | *.dia | *.dia | CIF | doi: 10.1021/acs.chemmater.8b02232
Rubidium
280 | [CH3NH3]2CdCl4 | – | P21/m |  | DJ | 0 | 0.02 | 3.34 | 4.13 | Methylammonium | – | *.dia | *.dia | CIF | doi: 10.1039/C8TC02153H
281 | [C6H5(CH2)2NH3]2CdCl4 | 1 | Pbca (Pcab) | 100 | RP | 0.5 | 0.5 | 3.24 | – | Phenylethylammonium | – | *.dia | *.dia | CIF | doi: 10.1107/S0108270197005726
282 | [CH3NH3]2MnCl4 | 1 | P42/ncm | 100 | RP | 0.5 | 0.5 | – | – | Phenylethylammonium | – | *.dia | *.dia | CIF | doi: 10.1002/pssa.2210350225
283 | Cs4MnSb2Cl12 | – | R-3m | 111 | – | – | – | – | – |  | – | *.dia | *.dia | CIF | doi: 10.1021/acs.chemmater.8b02099
284 | (NH3(CH2)3NH3)MnCl4 | 1 | Imma | 100 | DJ | 0 | 0 | – | – | 1,3-propyldiammonium | – | *.dia | *.dia | CIF | doi: 10.1016/0301-0104(75)80098-X
285 | [C6H5(CH2)2NH3]2CuCl4 | 1 | Pbca | 100 | RP | 0.5 | 0.5 | – | – | Phenylethylammonium | – | *.dia | *.dia | CIF | doi: 10.1021/cm2023696
286 | [C6H5(CH2)2NH3]2CuCl4 | 1 | Cmca | 100 | RP | 0.5 | 0.5 | – | – | Phenylethylammonium | – | *.dia | *.dia | CIF | doi: 10.1021/cm2023696
287 | [C5H9NH3]2CuBr4 | – | Pna21 (Pn21a) | not 2D | – | – | – | – | – | Cyclopentylammonium | – | *.dia | *.dia | CIF | doi: 10.1021/ic030317a
288 | [C5H9NH3]2CuBr4 | – | Pna21 | not 2D | – | – | – | – | – | Cyclopentylammonium | – | *.dia | *.dia | CIF | doi: 10.1021/ic030317a
289 | [C8H8N4]SnI4 | 1 | C2/m | 100 | else | 0.27 | 0.3 | 2.1 | 1.79 | Benzodiimidazolium | – | *.dia | *.dia | CIF | doi: 10.1002/anie.201811497
290 | [C8H8N4]PbI4 | 1 | C2/m | 100 | else | 0.29 | 0.31 | 2.04 | – | Benzodiimidazolium | – | *.dia | *.dia | CIF | doi: 10.1002/anie.201811497
291 | [CH3(CH2)3NH3]2 | 3 | Cmc21 | 100 | RP | 0.48 | 0.49 | 2.65 | 2.22 | Butylammonium | Methylammonium | *.dia | *.dia | CIF | doi: 10.1021/jacs.9b11341
[CH3NH3]2Sn3Br10
292 | [CH3(CH2)3NH3]2 | 3 | Cmca | 100 | RP | 0.5 | 0.5 | 2.51 | – | Butylammonium | Methylammonium | *.dia | *.dia | CIF | doi: 10.1021/jacs.9b11341
[CH3NH3]2Sn3Br10
293 | [CH3(CH2)3NH3]2 | 3 | I4/m | 100 | RP | 0.5 | 0.5 | 2.5 | – | Butylammonium | Methylammonium | *.dia | *.dia | CIF | doi: 10.1021/jacs.9b11341
[CH3NH3]2Sn3Br10
294 | [CH3(CH2)3NH3]2 | 3 | Cmc21 | 100 | else | 0.47 | 0.49 | 2.5 | 2.4 | Butylammonium | Methylammonium | *.dia | *.dia | CIF | doi: 10.1002/anie.201705836
[CH3NH3]2Sn3Br10
295 | [CH3(CH2)3NH3]2 | 3 | Cmca | 100 | RP | 0.5 | 0.5 | 2.34 | – | Butylammonium | Methylammonium | *.dia | *.dia | CIF | doi: 10.1002/anie.201705836
[CH3NH3]2Sn3Br10
296 | [C6H5(CH2)2NH3]2SnI4*C6H6 | 1 | C/2c | 100 | else | 0.23 | 0.49 | 2.03 | – | Phenylethylammonium | – | *.dia | *.dia | CIF | doi: 10.1021/ic011190x
297 | [C6H5(CH2)2NH3]2SnI4*C6F6 | 1 | C/2c | 100 | else | 0.18 | 0.5 | 1.94 | 2 | Phenylethylammonium | – | *.dia | *.dia | CIF | doi: 10.1021/ic011190x
298 | [NH3(CH2)2(C4H4S)4(CH2)2NH3]Bi2/3I4 | 1 | С2/m | 100 | else | 0.13 | 0.5 | 2.16 | – | 5,5'''-bis-(aminoethyl)-2,2':5',2'':5'',2'''-quaterthiophene | – | *.dia | *.dia | CIF | doi: 10.1021/ic000794i
299 | [NH3(CH2)2(C4H4S)4(CH2)2NH3]Bi2/3I4 | 1 | C2/c | 100 | else | 0.13 | 0.5 | 2.14 | – | 5,5'''-bis-(aminoethyl)-2,2':5',2'':5'',2'''-quaterthiophene | – | *.dia | *.dia | CIF | doi: 10.1021/ic000794i
300 | [NH3(CH2)2(C4H4S)4(CH2)2NH3]Sb2/3I4 | 1 | С2/m | 100 | else | 0.13 | 0.5 | – | – | 5,5'''-bis-(aminoethyl)-2,2':5',2'':5'',2'''-quaterthiophene | – | *.dia | *.dia | CIF | doi: 10.1021/ic000794i
301 | [NH3(CH2)2(C4H4S)4(CH2)2NH3]Sb2/3I4 | 1 | C2/c | 100 | else | 0.13 | 0.5 | – | – | 5,5'''-bis-(aminoethyl)-2,2':5',2'':5'',2'''-quaterthiophene | – | *.dia | *.dia | CIF | doi: 10.1021/ic000794i
302 | [C6H5CH2NH3]2SnCl4 | 1 | Cmc21 | 100 | RP | 0.49 | 0.5 | 3.3 | 3.04 | Phenylmethylammonium | – | *.dia | *.dia | CIF | doi: 10.1039/c9ta11923j
303 | [C6H5CH2NH3]2SnBr4 | 1 | Cmc21 | 100 | RP | 0.5 | 0.5 | 2.72 | 2.41 | Phenylmethylammonium | – | *.dia | *.dia | CIF | doi: 10.1039/c9ta11923j
304 | [C6H5CH2NH3]2SnI4 | 1 | Pbca | 100 | RP | 0.48 | 0.5 | 2.03 | – | Phenylmethylammonium | – | *.dia | *.dia | CIF | doi: 10.1039/c9ta11923j
305 | [C6H11NH3CH3]4Pb3I10 | – | Pbcn |  | else | 0.01 | 0.08 | 2.13 | – | Cyclohexylmethylammonium | – | *.dia | *.dia | CIF | doi: 10.1021/acs.cgd.8b00938
306 | [C6H11NH3CH3]4Pb3I10 | – | Cmca |  | else | 0.12 | 0.12 | 2.13 | 2.48 | Cyclohexylmethylammonium | – | *.dia | *.dia | CIF | doi: 10.1021/acs.cgd.8b00938
307 | [C2H5NH3]2FeCl4 | 1 | I/4mmm | 100 | RP | 0.5 | 0.5 | – | – | Ethylammonium | – | *.dia | *.dia | CIF | doi: 10.1021/ic5030229
308 | [C2H5NH3]2FeCl4 | 1 | P42/ncm | 100 | RP | 0.5 | 0.5 | – | – | Ethylammonium | – | *.dia | *.dia | CIF | doi: 10.1021/ic5030229
309 | [C2H5NH3]2FeCl4 | 1 | Pccn | 100 | RP | 0.5 | 0.5 | – | – | Ethylammonium | – | *.dia | *.dia | CIF | doi: 10.1021/ic5030229
310 | [C2H5NH3]2FeCl4 | 1 | Pbca (Pcab) | 100 | RP | 0.5 | 0.5 | – | – | Ethylammonium | – | *.dia | *.dia | CIF | doi: 10.1021/ic5030229
311 | [C2H5NH3]2FeCl4 | 1 | C2/c | 100 | RP | 0.49 | 0.5 | – | – | Ethylammonium | – | *.dia | *.dia | CIF | doi: 10.1021/ic5030229
312 | [CH3(CH2)5NH3]2CuCl4 | 1 | P-1 |  | else | 0.34 | 0.46 | – | – | Hexylammonium | – | *.dia | *.dia | CIF | doi: 10.1021/acs.chemmater.6b02208
313 | [C6H11CH3NH3]2SnI4 | 1 | P21/c | 100 | else | 0.37 | 0.37 | 2.18 | – | Cyclohexylmethylammonium | – | *.dia | *.dia | CIF | doi: 10.1016/j.poly.2017.03.025
314 | [C6H11CH3NH3]2SnI4 | 1 | Cmca | 100 | RP | 0.5 | 0.5 | 2.05 | – | Cyclohexylmethylammonium | – | *.dia | *.dia | CIF | doi: 10.1016/j.poly.2017.03.025
315 | Cs3Sb2I9 | – | P-3m1 | 111 | – | – | – | – | – | Caesium | – | *.dia | *.dia | CIF | doi:
316 | [C6H5(CH2)2NH3]2 | 3 | P1 | 100 | else | 0.15 | 0.46 | 2.03 | 2.06 | Phenylethylammonium | – | *.dia | *.dia | CIF | doi: 10.1002/anie.201406466
[CH3NH3]2Pb3I10
317 | [C3H4N2(CH2)2NH3]PbI4 | 1 | P21/c | 100 | else | 0.09 | 0.41 | 2.04 | 2.05 | Histammonium | – | *.dia | *.dia | CIF | doi: 10.1021/acs.chemmater.6b03054
318 | [C6H5CH2NH3]PbI4 | 1 | Pbca | 100 | else | 0.47 | 0.5 | 2.27 | 2.18 | Phenylmethylammonium | – | *.dia | *.dia | CIF | doi: 10.1021/acs.chemmater.6b03054
319 | [C6H11NH3]2CdBr4 | 1 | Cmc21 | 100 | else | 0.01 | 0.19 | 2.91 | 3.24 | Cyclohexylammonium | – | *.dia | *.dia | CIF | doi: 10.1021/acsphotonics.8b00052
320 | [I(CH2)2NH3]2PbI4 | 1 | P21/c (P21/a) | 100 | else | 0.19 | 0.19 | 2.37 | – | 2-iodoethylammonium | – | *.dia | *.dia | CIF | doi: 10.1021/ic070240g
321 | [Br(CH2)2NH3]2PbI4 | 1 | C2/c | 100 | else | 0.15 | 0.5 | 2.12 | – | 2-bromoethylammonium | – | *.dia | *.dia | CIF | doi: 10.1021/ic070240g
322 | [Br(CH2)2NH3]2PbI4 | 1 | Pnma (Pbnm) | 100 | else | 0.12 | 0.45 | 2.14 | – | 2-bromoethylammonium | – | *.dia | *.dia | CIF | doi: 10.1021/ic070240g
323 | [NH3(CH2)2SS(CH2)2NH3]2PbI4 | 1 | P21/c (P21/a) | 100 | else | 0.33 | 0.36 | 2.19 | – | 2,2'-dithiobisethanammonium | – | *.dia | *.dia | CIF | doi: 10.1002/ejic.201301017
324 | [NH3(CH2)2SS(CH2)2NH3]2PbI4 | 1 | P21/c (P21/n) | 100 | else | 0.02 | 0.3 | 2.31 | – | 2,2'-dithiobisethanammonium | – | *.dia | *.dia | CIF | doi: 10.1002/ejic.201301017
325 | [NH3(CH2)2SS(CH2)2NH3]2SnI4 | 1 | Pna21 (P21cn) | 100 | else | 0.27 | 0.31 | 2 | – | 2,2'-dithiobisethanammonium | – | *.dia | *.dia | CIF | doi: 10.1002/ejic.201301017
326 | [C5H4N(CH2)NH3]PbI4 | 1 | Pbca | 100 | else | 0.22 | 0.25 | 2.14 | – | 3-Pyridinylmethylammonium | – | *.dia | *.dia | CIF | doi: 10.1021/acs.chemmater.8b01840
327 | [C5H4N(CH2)NH3]PbI4 | 1 | Pbca | 100 | else | 0.23 | 0.24 | 2.11 | 2.02 | 3-Pyridinylmethylammonium | – | *.dia | *.dia | CIF | doi: 10.1021/acs.chemmater.8b01840
328 | [C5H4N(CH2)NH3]PbBr4 | 1 | Pbca | 100 | else | 0.25 | 0.27 | 2.62 | – | 3-Pyridinylmethylammonium | – | *.dia | *.dia | CIF | doi: 10.1021/acs.chemmater.8b01840
329 | [C5H4N(CH2)NH3]PbBr4 | 1 | Pbca | 100 | else | 0.24 | 0.26 | 2.66 | 2.79 | 3-Pyridinylmethylammonium | – | *.dia | *.dia | CIF | doi: 10.1021/acs.chemmater.8b01840
330 | [C5H4N(CH2)NH3]Pb4Cl16 | 1 | Pna21 | 100 | else | 0.17 | 0.27 | 3.35 | – | 3-Pyridinylmethylammonium | – | *.dia | *.dia | CIF | doi: 10.1021/acs.chemmater.8b01840
331 | [C5H4N(CH2)NH3]PbCl4 | 1 | Pbca | 100 | else | 0.25 | 0.27 | 3.37 | 3.42 | 3-Pyridinylmethylammonium | – | *.dia | *.dia | CIF | doi: 10.1021/acs.chemmater.8b01840
332 | [C5H4N(CH2)NH3]6IPb5I21·3H2O | – | Pnma | - | else | 0 | 0.1 | 2.16 | – | 3-Pyridinylmethylammonium | – | *.dia | *.dia | CIF | doi: 10.1021/acs.chemmater.8b01840
333 | [C5H4N(CH2)NH3]6IPb5I21·3H2O | – | Pnma | - | else | 0.01 | 0.1 | 2.15 | 2.35 | 3-Pyridinylmethylammonium | – | *.dia | *.dia | CIF | doi: 10.1021/acs.chemmater.8b01840
334 | [(CH3)2NH(CH2)2NH3]PbBr4 | 1 | P21/c | 100 | else | 0.02 | 0.18 | 2.58 | – | 2-(dimethylamino)ethylammonium | – | *.dia | *.dia | CIF | doi: 10.1021/jacs.7b01312
335 | [(CH3)2NH(CH2)3NH3]PbBr4 | 1 | P21/c | 100 | else | 0 | 0.33 | 2.72 | – | N,N'-dimethylpropane-1,3-diammonium | – | *.dia | *.dia | CIF | doi: 10.1021/jacs.7b01312
336 | [(CH3)2NH(CH2)4NH3]PbBr4 | 1 | Aba2 | 100 | else | 0.17 | 0.3 | 2.6 | – | 2-(dimethylamino)butylammonium | – | *.dia | *.dia | CIF | doi: 10.1021/jacs.7b01312
337 | [(HOOC)2C7H7N2]2SnI4 | 1 | P1 | 100 | else | 0.29 | 0.33 | 2.2 | – | 5,6-dicarboxybenzimidazolium | – | *.dia | *.dia | CIF | doi: 10.1021/acs.cgd.6b00790
338 | [(CH3)2NHC6H4NH3]PbI4 | 1 | P21/c (21/n) | 100 | else | 0.19 | 0.21 | 2.17 | 2.29 | N,N-Dimethylbenzene-1,4-diammonium | – | *.dia | *.dia | CIF | doi: 10.1021/acs.inorgchem.7b02285
339 | [FC6H5(CH)2C6H5(CH2)2NH3]2 | 2 | C2/m | 100 | else | 0.05 | 0.5 | 1.9 | – | 2-(4-(3-fluoro)stilbenyl)ethanammonium | – | *.dia | *.dia | CIF | doi: 10.1002/adfm.201904810
[CH3NH3]Sn2I7
340 | [FC6H5(CH)2C6H5(CH2)2NH3]2 | 1 | P-1 | 100 | else | 0 | 0.5 | 1.94 | 1.7 | 2-(4-(3-fluoro)stilbenyl)ethanammonium | Methylammonium | *.dia | *.dia | CIF | doi: 10.1002/adfm.201904810
[CH3NH3]Sn2I7
341 | [C6H5(CH2)2NH3]SnI4 | 1 | C2/m | 100 | else | 0.17 | 0.5 | 1.94 | 2.06 | Phenylethylammonium | – | *.dia | *.dia | CIF | doi: 10.1002/adfm.201904810
342 | [FC6H5(CH)2C6H5(CH2)2NH3]2SnI4 | 1 | P-1 | 100 | else | 0.04 | 0.5 | 2.01 | 1.98 | 2-(4-(3-fluoro)stilbenyl)ethanammonium | – | *.dia | *.dia | CIF | doi: 10.1002/adfm.201904810
343 | [FC6H5(CH)2C6H5(CH2)2NH3]2SnI4 | 1 | C2/m | 100 | else | 0.09 | 0.5 | 2.01 | – | 2-(4-(3-fluoro)stilbenyl)ethanammonium | – | *.dia | *.dia | CIF | doi: 10.1002/adfm.201904810
344 | CsPbI2Cl2 | 1 | I4/mmm | 100 | else | 0.15 | 0.46 | 2.51 | 2.96 | Caesium | – | *.dia | *.dia | CIF | doi: 10.1021/jacs.8b06046
345 | [NH3(CH2)8NH3]PbBr4 | 1 | P21/c | 100 | else | 0.41 | 0.43 | 2.66 | 3.12 | 1,8-octanediammonium | – | *.dia | *.dia | CIF | doi: 10.1039/c7sc01590a
346 | [NH3(CH2)4NH3]PbBr4 | 1 | P-1 | 100 | else | 0.19 | 0.29 | 2.77 | 3.17 | 1,4-butanediammonium | – | *.dia | *.dia | CIF | doi: 10.1039/c7sc01590a
347 | [COOH(CH2)3NH3]2PbBr4 | 1 | P21/c | 100 | else | 0.03 | 0.08 | 2.84 | 3.21 | 3-carboxypropan-1-ammonium (γ-ammoniobutyric acid) | – | *.dia | *.dia | CIF | doi: 10.1039/c7sc01590a
348 | [C3H4N2(CH2)2NH3]PbBr4 | 1 | P21/c | 100 | else | 0.03 | 0.38 | 2.66 | 3.04 | Histammonium | – | *.dia | *.dia | CIF | doi: 10.1039/c7sc01590a
349 | [NH3C6H4(CH2)2NH3]PbBr4 | 1 | P21/c | 100 | else | 0.03 | 0.33 | 2.83 | 3.24 | 3-(2-aminoethyl)anilinium | – | *.dia | *.dia | CIF | doi: 10.1039/c7sc01590a
350 | [HO(CH2)2NH3]2PbBr4 | 1 | Pbca | 100 | else | 0.16 | 0.17 | 2.82 | 2.97 | Ethanolammonium | – | *.dia | *.dia | CIF | doi: 10.1021/ic048814u
351 | [C3H4N2(CH2)2NH3]PbBr4 | 1 | P21/c | 100 | else | 0.03 | 0.38 | 2.69 | – | Histammonium | – | *.dia | *.dia | CIF | doi: 10.1039/c7sc01590a
352 | [NH3CH2CH(CH3)(CH2)3NH3]PbBr4 | 1 | C2/c | 100 | else | 0.23 | 0.25 | 2.69 | – |  | – | *.dia | *.dia | CIF | doi: 10.1039/c7sc01590a
353 | [C3H3N2(CH2)3NH3]PbCl4 | – | P21/c | 110 | else | 0.19 | 0.33 | 3.38 | 3.49 | N-(3-aminopropyl)imidazole | – | *.dia | *.dia | CIF | doi: 10.1039/C7TC04868H
354 | [CH3NH3]CdCl4 | 1 | P21/c | 100 | RP | 0.49 | 0.5 | 3.33 | 5.29 | Methylammonium | – | *.dia | *.dia | CIF | doi: 10.1021/acs.inorgchem.7b01986
355 | (F2CHCH2NH3)2CdBr4 | 1 | Pbca | 100 | RP | 0.49 | 0.5 | 2.8 | 2.84 | 2,2-difluoroethylammonium | – | *.dia | *.dia | CIF | doi: 10.1021/acs.jpclett.9b03213
356 | [C6H5(CH2)2NH3]2SnBr4 | 1 | P-1 | 100 | else | 0.18 | 0.46 | 2.68 | 2.5 | Phenylethylammonium | – | *.dia | *.dia | CIF | doi: 10.1246/cl.140536
357 | [C6H9(CH2)2NH3]2SnBr4 | 1 | P-1 | 100 | else | 0.07 | 0.44 | 2.65 | 2.71 | 2-(1-cyclohexenyl)ethylammonium | – | *.dia | *.dia | CIF | doi: 10.1246/cl.140536
358 | [C6H9(CH2)2NH3]2PbBr4 | 1 | P-1 | 100 | else | 0.06 | 0.46 | 2.76 | 2.98 | 2-(1-cyclohexenyl)ethylammonium | – | *.dia | *.dia | CIF | doi: 10.1246/cl.140536
359 | [C6H5(CH2)2NH3]2PbI4 | 1 | P-1 | 100 | else | 0.2 | 0.5 | 2.07 | – | Phenylethylammonium | – | *.dia | *.dia | CIF | doi: 10.1007/s12274-016-1401-6
360 | [C6H5(CH2)2NH3]2PbBr4 | 1 | P-1 | 100 | else | 0.15 | 0.46 | 2.75 | – | Phenylethylammonium | – | *.dia | *.dia | CIF | doi: 10.1007/s12274-016-1401-6
361 | [NH3(CH2)2NH3]PbI4*DMSO | – | P21/c | 110 | else | 0.01 | 0.04 | 2.76 | 3.18 | 1,2-ethanediammonium | – | *.dia | *.dia | CIF | doi: 10.1021/acs.inorgchem.8b02042
362 | [HOOC(CH2)2NH3]2CuBr4 | 1 | C2/c (I2/c) | 100 | else | 0.07 | 0.07 | – | – | β-alaninium | – | *.dia | *.dia | CIF | doi: 10.1021/ic00164a006
363 | [СH3NH3]2FeCl4 | 1 | Pccn | 100 | RP | 0.5 | 0.5 | – | – | Methylammonium | – | *.dia | *.dia | CIF | doi: 10.1021/ic402535u
364 | [СH3NH3]2FeCl4 | 1 | I4/mmm | 100 | RP | 0.5 | 0.5 | – | – | Methylammonium | – | *.dia | *.dia | CIF | doi: 10.1021/ic402535u
365 | [NH3(CH2)2O(CH2)2O(CH2)2NH3]CuCl4 | 1 | Pccn | 100 | RP | 0.5 | 0.5 | – | – | 2,2'-(ethylenedioxy)bis-(ethylammonium) | – | *.dia | *.dia | CIF | doi: 10.1021/ja512396m
366 | [NH3(CH2)2O(CH2)2O(CH2)2NH3]CuCl4 | 1 | Pccn | 100 | RP | 0.5 | 0.5 | – | – | 2,2'-(ethylenedioxy)bis-(ethylammonium) | – | *.dia | *.dia | CIF | doi: 10.1021/ja512396m
367 | [NH3(CH2)2(CH3)(CH2)3NH3]PbCl4 | 1 | Cc | 100 | else | 0.3 | 0.31 | 3.41 | 3.87 |  | – | *.dia | *.dia | CIF | doi: 10.1039/C8TC03167C
368 | [F(CH2)2NH3]2PbBr4 | 1 | Pnma | 100 | else | 0.15 | 0.43 | 2.65 | 2.72 | 2-fluoroethylammonium | – | *.dia | *.dia | CIF | doi: 10.1021/acs.jpclett.9b02172
369 | [F2CHCH2NH3]2PbBr4 | 1 | Pbca | 100 | RP | 0.49 | 0.5 | 2.79 | 3.04 | 2,2-difluoroethylammonium | – | *.dia | *.dia | CIF | doi: 10.1021/acs.jpclett.9b02172
370 | [F3CCH2NH3]2PbBr4 | 1 | Pnma | 100 | else | 0.45 | 0.47 | 2.88 | 2.98 | 2,2,2-trifluoroethylammonium | – | *.dia | *.dia | CIF | doi: 10.1021/acs.jpclett.9b02172
371 | [NH2C4H7NH3]PbI4 | – | Pna21 | 110 | else | 0.21 | 0.5 | 2.21 | 2.26 | 3-aminopyrrolidinium | – | *.dia | *.dia | CIF | doi: 10.1021/acs.chemmater.9b01511
372 | [NH2C4H7NH3]PbBr4 | – | P21/c | 110 | else | 0.22 | 0.49 | 2.81 | – | 3-aminopyrrolidinium | – | *.dia | *.dia | CIF | doi: 10.1021/acs.chemmater.9b01511
373 | [NH2C4H7NH3]PbBr4 | – | P21/c | 110 | else | 0.31 | 0.43 | 2.79 | 2.95 | 3-aminopyrrolidinium | – | *.dia | *.dia | CIF | doi: 10.1021/acs.chemmater.9b01511
374 | [NH2C4H7NH3]PbCl4 | – | P21/c | 110 | else | 0.34 | 0.45 | 3.36 | 3.45 | 3-aminopyrrolidinium | – | *.dia | *.dia | CIF | doi: 10.1021/acs.chemmater.9b01511
375 | [CH3CH2NHC4H8NH2]PbBr4 | – | Pc | 110 | DJ | 0 | 0 | 2.71 | 3.12 | 1-ethylpiperazine | – | *.dia | *.dia | CIF | doi: 10.1021/jacs.8b08691
376 | [NH2C5H9CH2NH3]PbBr4 | 1 | Pca21 | 100 | else | 0 | 0.04 | 2.63 | 2.93 | 4-(aminomethyl)piperidinium | – | *.dia | *.dia | CIF | doi: 10.1021/jacs.8b08691
377 | [CH3NHC4H8NH2]2Pb3Br10 | 3 | C2/c |  | DJ | 0 | 0 | 2.5 | 2.97 | 1-methylpiperazine | – | *.dia | *.dia | CIF | doi: 10.1021/jacs.8b08691
378 | [CH3(CH2)2NH3]CdCl4 | 1 | Cmca | 100 | RP | 0.48 | 0.5 | 3.07 | – | Propylammonium | – | *.dia | *.dia | CIF | doi: 10.1107/S0567740878006007
379 | [CH3(CH2)2NH3]CdCl4 | 1 | Pbca | 100 | RP | 0.48 | 0.5 | 3.34 | – | Propylammonium | – | *.dia | *.dia | CIF | doi: 10.1107/S0567740878006007
380 | [CH3(CH2)2NH3]CuCl4 | 1 | Pbca | 100 | RP | 0.49 | 0.5 | – | – | Propylammonium | – | *.dia | *.dia | CIF | doi: 10.1107/S0108768189010293
381 | [CH3CH2NH3]MnCl4 | 1 | Pbca | 100 | RP | 0.49 | 0.5 | – | – | Ethylammonium | – | *.dia | *.dia | CIF | doi: 10.1107/S0567740877011911
382 | [CH3(CH2)2NH3]PdCl4 | 1 | P21/c | 100 | else | 0.41 | 0.45 | – | – | Propylammonium | – | *.dia | *.dia | CIF | doi: 10.1107/S0567740877006761
383 | [CH3(CH2)2NH3]CuCl4 | 1 | Pbca (Pcab) | 100 | RP | 0.48 | 0.5 | – | – | Propylammonium | – | *.dia | *.dia | CIF | doi: 10.1016/0031-8914(70)90240-5
384 | [CH3(CH2)11NH3]CdCl4 | 1 | P-1 | 100 | else | 0.01 | 0.27 | 3.04 | – | n-dodecylammonium | – | *.dia | *.dia | CIF | doi: 10.1080/01411594.2012.752826
385 | [CH3NH3]2MnCl4 | 1 | Cmca (Abma) | 100 | RP | 0.5 | 0.5 | – | – | Methylammonium | – | *.dia | *.dia | CIF | doi: 10.1002/pssa.2210310214
386 | [CH3NH3]2CuCl4 | 1 | P21/c (P21/a) | 100 | RP | 0.48 | 0.49 | – | – | Methylammonium | – | *.dia | *.dia | CIF | doi: 10.1107/S0108270187095568
387 | [CH3NH3]2CuCl4 | 1 | P21/c (P21/a) | 100 | else | 0.43 | 0.45 | – | – | Methylammonium | – | *.dia | *.dia | CIF | doi: 10.1107/S0108270187095568
388 | [NH3C5H4NH]CuCl4 | 1 | P21/c | 100 | DJ | 0 | 0 | – | – | 3-aminopyridinium | – | *.dia | *.dia | CIF | doi: 10.1021/ja00234a010
389 | [NH3C5H4NH]CuBr4 | 1 | P21/c | 100 | DJ | 0 | 0 | – | – | 3-aminopyridinium | – | *.dia | *.dia | CIF | doi: 10.1021/ja00234a010
390 | [NH4]2CuCl4 | 1 | Cmca | 100 | RP | 0.5 | 0.5 | – | – | Ammonium | – | *.dia | *.dia | CIF | doi: 10.1063/1.1726253
391 | [NH3(CH2)3NH3]CuCl4 | 1 | Pnma | 100 | DJ | 0 | 0 | – | – | 1,3-propyldiammonium | – | *.dia | *.dia | CIF | doi: 10.1021/ic50166a042
392 | [NH3(CH2)4NH3]PbCl4 | 1 | P21/c | 100 | else | 0.07 | 0.27 | 2.64 | – | 1,4-butyldiamine | – | *.dia | *.dia | CIF | doi: 10.1002/pssa.2211430202
393 | [NH3(CH2)4NH3]CdCl4 | 1 | P21/c (P21/a) | 100 | else | 0.25 | 0.25 | 2.6 | – | 1,4-butyldiamine | – | *.dia | *.dia | CIF | doi: 10.1016/0022-3697(94)90210-0
394 | [NH3(CH2)4NH3]CdCl4 | 1 | Pmna | 100 | DJ | 0 | 0 | 2.63 | – | 1,4-butyldiamine | – | *.dia | *.dia | CIF | doi: 10.1016/0022-3697(94)90210-0
395 | [NH3(CH2)4NH3]CdCl4 | 1 | P21/c (P21/a) | 100 | else | 0.03 | 0.03 | 2.59 | – | 1,4-butyldiamine | – | *.dia | *.dia | CIF | doi: 10.1016/0022-3697(94)90210-0
396 | [ClC6H4NH3]2CuBr4 | 1 | Pbca | 100 | RP | 0.48 | 0.5 | – | – | 4-Chloroanilinium | – | *.dia | *.dia | CIF | doi: 10.1021/ic970793z
397 | [NH3(CH2)2NH3]CuBr4 | 1 | P21/c (P21/a) | 100 | else | 0.04 | 0.04 | – | – | 1,2-ethanediammonium | – | *.dia | *.dia | CIF | doi: 10.1107/S0108270188009060
398 | [NH3(CH2)3NH3]CuBr4 | 1 | P21/c (P21/n) | 100 | else | 0.13 | 0.14 | – | – | 1,3-propyldiammonium | – | *.dia | *.dia | CIF | doi: 10.1107/S0108270188009060
399 | [C6H5(CH2)2NH3]2CuCl4 | 1 | Pbca (Pcab) | 100 | RP | 0.5 | 0.5 | – | – | Phenylethylammonium | – | *.dia | *.dia | CIF | doi: 10.1107/S0108270189007535
400 | [C6H5(CH2)3NH3]2CuBr4 | 1 | Pbca (Pcab) | 100 | RP | 0.49 | 0.5 | – | – | Phenylethylammonium | – | *.dia | *.dia | CIF | doi: 10.1107/S0108270189007535
401 | [NH3(CH2)4NH3]CuCl4 | 1 | P21/c (P21/a) | 100 | else | 0.28 | 0.28 | – | – | 1,4-butyldiamine | – | *.dia | *.dia | CIF | doi: 10.1107/S0108270189012680
402 | [NH3(CH2)4NH3]CuBr4 | 1 | P21/c (P21/a) | 100 | else | 0.26 | 0.27 | – | – | 1,4-butyldiamine | – | *.dia | *.dia | CIF | doi: 10.1107/S0108270189012680
403 | [NH3(CH2)5NH3]CuCl4 | 1 | P21/c (P21/n) | 100 | else | 0.29 | 0.32 | – | – | 1,5-pentyldiammonium | – | *.dia | *.dia | CIF | doi: 10.1107/S0108270189012680
404 | [NH3(CH2)5NH3]CuBr4 | 1 | P21/c (P21/n) | 100 | else | 0.27 | 0.29 | – | – | 1,5-pentyldiammonium | – | *.dia | *.dia | CIF | doi: 10.1107/S0108270189012680
405 | [CH3(CH2)3NH3]CdCl4 | 1 | Cmca (Abma) | 100 | RP | 0.49 | 0.5 | 2.62 | – | Butylammonium | – | *.dia | *.dia | CIF | doi: 10.1107/S010827019101452X
406 | [CH3(CH2)2NH3]CdCl4 | 1 | Сmca (Abma) | 100 | DJ | 0 | 0 | 2.59 | – | Propylammonium | – | *.dia | *.dia | CIF | doi: 10.1107/S0108768188004185
407 | [C6H5(CH2)2NH3]2PbI4 | 1 | P-1 | 100 | else | 0.19 | 0.5 | 2.09 | 2.36 | Phenylethylammonium | – | *.dia | *.dia | CIF | doi: 10.1021/acs.jpclett.9b00247
408 | [C6H5(CH2)2NH3]2PbI4 | 1 | P-1 | 100 | else | 0.14 | 0.5 | 2.05 | 2.4 | Phenylethylammonium | – | *.dia | *.dia | CIF | doi: 10.1021/acs.jpclett.9b00247
409 | [CH3C6H4(CH2)2NH3]2PbI4 | 1 | P-1 | 100 | else | 0.42 | 0.5 | 2.12 | 2.38 | p-methylphenylethylammonium | – | *.dia | *.dia | CIF | doi: 10.1021/acs.jpclett.9b00247
410 | [CH3C6H4(CH2)2NH3]2PbI4 | 1 | P-1 | 100 | else | 0.39 | 0.5 | 2.09 | 2.4 | p-methylphenylethylammonium | – | *.dia | *.dia | CIF | doi: 10.1021/acs.jpclett.9b00247
411 | [BrC6H4(CH2)2NH3]2PbI4 | 1 | C2/c | 100 | else | 0.43 | 0.44 | 2.31 | 2.38 | p-bromophenylethylammonium | – | *.dia | *.dia | CIF | doi: 10.1021/acs.jpclett.9b00247
412 | [ClC6H4(CH2)2NH3]2PbI4 | 1 | C2/c | 100 | else | 0.39 | 0.4 | 2.31 | 2.38 | p-chlorophenylethylammonium | – | *.dia | *.dia | CIF | doi: 10.1021/acs.jpclett.9b00247
413 | [C5H4NH(CH2)2NH3]PbI4 | 1 | P21/c | 100 | else | 0.2 | 0.36 | 2.13 | 2.28 | 2-(1-Pyridyl)ethylammonium | – | *.dia | *.dia | CIF | doi: 10.1021/acs.chemmater.8b04064
414 | [C3H4N2(CH2)2NH3]PbI4 | – | P21/c | corru- | else | 0 | 0.22 | 2.13 | 2.38 | imidazolium ethylammonium | – | *.dia | *.dia | CIF | doi: 10.1021/acs.chemmater.8b04064
gated
3x3
415 | [C5H11NCH2NH3][CH3NH3]Pb2Br7 | 2 | Pc | 100 | DJ | 0 | 0 | 2.51 | – | 3-(aminomethyl)piperidinium | Methylammonium | *.dia | *.dia | CIF | doi: 10.1021/jacs.0c01625
416 | [C5H11NCH2NH3][CH3NH3]Pb2Br7 | 2 | Cc | 100 | DJ | 0 | 0 | 2.54 | – | 4-(aminomethyl)piperidinium | Methylammonium | *.dia | *.dia | CIF | doi: 10.1021/jacs.0c01625
417 | [C5H11NCH2NH3][CH(NH2)2]Pb2Br7 | 2 | Cm | 100 | DJ | 0 | 0 | 2.46 | 2.55 | 3-(aminomethyl)piperidinium | Formamidinium | *.dia | *.dia | CIF | doi: 10.1021/jacs.0c01625
418 | [C5H11NCH2NH3][CH(NH2)2]Pb2Br7 | 2 | Pc | 100 | DJ | 0 | 0 | 2.53 | 2.64 | 4-(aminomethyl)piperidinium | Formamidinium | *.dia | *.dia | CIF | doi: 10.1021/jacs.0c01625
419 | [NH3C6H4NH3]CuCl4 | 1 | P21/c | 100 | else | 0.08 | 0.08 | – | – | 1,4-phenylenediammonium | – | *.dia | *.dia | CIF | doi: 10.1039/B406671E
420 | [(C6H5)C6H4NH3]2CuCl4 | 1 | Pbca | 100 | else | 0.46 | 0.5 | – | – | p-biphenylammonium | – | *.dia | *.dia | CIF | doi: 10.1039/B406671E
421 | [NH3(C6H4)2NH3]CuCl4 | 1 | P21/c | 100 | else | 0.25 | 0.26 | – | – | 1,1'-biphenyl-4,4'-diammonium | – | *.dia | *.dia | CIF | doi: 10.1039/B406671E
422 | [CH3(CH2)3NH3]2CsPb2Br7 | 2 | Cmc21 | 100 | RP | 0.49 | 0.49 | 2.63 | 2.7 | Butylammonium | Cs | *.dia | *.dia | CIF | doi: 10.1002/anie.201803716
423 | [CH3(CH2)3NH3]2CsPb2Br7 | 2 | Cmc21 | 100 | RP | 0.5 | 0.5 | 2.56 | – | Butylammonium | Cs | *.dia | *.dia | CIF | doi: 10.1002/anie.201803716
424 | [CH3(CH2)3NH3]2CsPb2Br7 | 2 | Cmca | 100 | RP | 0.49 | 0.5 | 2.42 | – | Butylammonium | Cs | *.dia | *.dia | CIF | doi: 10.1002/anie.201803716
425 | [CH3(CH2)3NH3]2 | 2 | Cmc21 | 100 | RP | 0.49 | 0.5 | 2.63 | 2.27 | Butylammonium | Formamidinium | *.dia | *.dia | CIF | doi: 10.1021/jacs.8b04014
[CH(NH2)2]Pb2Br7
426 | [CH3(CH2)3NH3]2 | 2 | Cmcm | 100 | RP | 0.5 | 0.5 | 2.52 | – | Butylammonium | Formamidinium | *.dia | *.dia | CIF | doi: 10.1021/jacs.8b04014
[CH(NH2)2]Pb2Br7
427 | [CH3(CH2)3NH3]2 | 3 | Cmc21 | 100 | else | 0.47 | 0.49 | 2.5 | 2.4 | Butylammonium | Methylammonium | *.dia | *.dia | CIF | doi: 10.1002/anie.201705836
[CH3NH3]2Pb3Br10
428 | [CH3(CH2)3NH3]2 | 3 | Cmca | 100 | RP | 0.5 | 0.5 | 2.34 | – | Butylammonium | Methylammonium | *.dia | *.dia | CIF | doi: 10.1002/anie.201705836
[CH3NH3]2Pb3Br10
429 | [CH3(CH2)3NH3]2(CH3NH3)Pb2Br7 | 2 | Cmc21 | 100 | RP | 0.48 | 0.49 | 2.7 | – | Butylammonium | Methylammonium | *.dia | *.dia | CIF | doi: 10.1021/jacs.8b12948
430 | [CH3(CH2)3NH3]2(CH3NH3)Pb2Br7 | 2 | Cmca | 100 | RP | 0.5 | 0.5 | 2.46 | 2.55 | Butylammonium | Methylammonium | *.dia | *.dia | CIF | doi: 10.1021/jacs.8b12948
431 | [CH3(CH2)4NH3]2[CH(NH2)2]Pb2I7 | 2 | Pnma | 100 | else | 0.31 | 0.31 | 2.01 | 1.9 | Pentylammonium | Formamidinium | *.dia | *.dia | CIF | doi: 10.1002/smll.201901194
432 | [CH2CHCH2NH3]2 | 3 | Cmc21 | 100 | else | 0.44 | 0.48 | 2.53 | 2.71 | Allylammonium | Ethylammonium | *.dia | *.dia | CIF | doi: 10.1002/anie.201915094
[CH3CH2NH3]2Pb3Br10
433 | [CH2CHCH2NH3]2 | 3 | Fmmm | 100 | RP | 0.5 | 0.5 | 2.5 | – | Allylammonium | Ethylammonium | *.dia | *.dia | CIF | doi: 10.1002/anie.201915094
[CH3CH2NH3]2Pb3Br10
434 | [CH2CHCH2NH3]2 | 3 | I4/mmm | 100 | RP | 0.5 | 0.5 | 2.56 | – | Allylammonium | Ethylammonium | *.dia | *.dia | CIF | doi: 10.1002/anie.201915094
[CH3CH2NH3]2Pb3Br10
435 | [F2C6H9NH3]2PbI4 | 1 | Cmc21 | 100 | else | 0.44 | 0.46 | 2.38 | 2.38 | 4,4‐difluorocyclohexylammonium | – | *.dia | *.dia | CIF | doi: 10.1002/adma.201901843
436 | [F2C6H9NH3]2PbI4 | 1 | Pbca | 100 | else | 0.45 | 0.5 | 2.29 | – | 4,4‐difluorocyclohexylammonium | – | *.dia | *.dia | CIF | doi: 10.1002/adma.201901843
437 | [CH3CH2NH3]2[CH3NH3]2Pb3Br10 | 3 | Cmc21 | 100 | else | 0.47 | 0.48 | 2.45 | 2.7 | Ethylammonium | Methylammonium | *.dia | *.dia | CIF | doi: 10.1002/anie.201907660
438 | [CH3CH2NH3]2[CH3NH3]2Pb3Br10 | 3 | I4/mmm | 100 | RP | 0.5 | 0.5 | 2.43 | – | Ethylammonium | Methylammonium | *.dia | *.dia | CIF | doi: 10.1002/anie.201907660
439 | (HOOC(CH2)3NH3)PbI4 | 1 | Pbca | 100 | RP | 0.48 | 0.5 | 2.16 | – | ammonium 4-butyric acid | – | *.dia | *.dia | CIF | doi: 10.1039/B504342E
440 | (HOOC(CH2)3NH3)2(CH3NH3)Pb2I7 | 2 | Aba2 (C2cb) | 100 | RP | 0.48 | 0.49 | 2.04 | – | ammonium 4-butyric acid | Methylammonium | *.dia | *.dia | CIF | doi: 10.1039/B504342E
441 | [C16H9(CH2)2NH3]2PbI4 | 1 | P21/c | 100 | else | 0.13 | 0.13 | 2.36 | 2.53 | pyrene-butylammonium | – | *.dia | *.dia | CIF | doi: 10.1039/C8CC09955C
442 | [CH3(CH2)3NH3]2PbBr4 | 1 | Pbca | 100 | RP | 0.49 | 0.5 | 2.84 | – | Butylammonium | – | *.dia | *.dia | CIF | doi: 10.1021/acs.jpcc.9b01550
443 | [CH3(CH2)3NH3]2[CH3NH3]2Pb3I10 | 3 | Aba2 (C2cb) | 100 | RP | 0.49 | 0.49 | 1.93 | 1.86 | Butylammonium | Methylammonium | *.dia | *.dia | CIF | doi: 10.1021/acs.chemmater.6b00847
444 | [CH3(CH2)3NH3]2[CH3NH3]3Pb4I13 | 4 | Ama2 (Cc2m) | 100 | RP | 0.5 | 0.5 | – | 1.96 | Butylammonium | Methylammonium | *.dia | *.dia | CIF | doi: 10.1021/acs.chemmater.6b00847
445 | [NH3(CH2)2SS(CH2)2NH3]PbBr4 | 1 | P21 | 100 | else | 0.01 | 0.35 | 2.47 | – | 2,2'-dithiobisethanammonium | – | *.dia | *.dia | CIF | doi: 10.1039/b617225c
446 | [NH2(C2H4)2NH2]PbBr4 | 1 | P21 | 100 | else | 0.08 | 0.28 | 2.47 | – | Piperazinium | – | *.dia | *.dia | CIF | doi: 10.1021/ic000319k
447 | [C6H11NH3]PbBr4 | 1 | Cmc21 | 100 | else | 0.46 | 0.47 | 2.57 | – | Cyclohexylammonium | – | *.dia | *.dia | CIF | doi: 10.1021/acs.jpcc.5b06211
448 | [C6H11NH3]PbBr4 | 1 | Cmc21 | 100 | else | 0.46 | 0.47 | 2.48 | – | Cyclohexylammonium | – | *.dia | *.dia | CIF | doi: 10.1021/acs.jpcc.5b06211
449 | [C6H5NH3]2PbCl4 | 1 | P-1 | 100 | else | 0.18 | 0.45 | 3.37 | 3.59 | Phenylethylammonium | – | *.dia | *.dia | CIF | doi: 10.1021/acs.chemmater.7b00073
450 | Rb3Bi2I9 | – | P21/c (P21/n) | 111 | – | – | – | 2.31 | 2.1 | Rubidium | – | *.dia | *.dia | CIF | doi: 10.1021/acs.chemmater.5b03147
451 | Rb3Bi2I9 | – | Pc | 111 | – | – | – | 2.3 | – | Rubidium | – | *.dia | *.dia | CIF | doi: 10.1016/S0925-8388(99)00481-8
452 | Tl3Bi3I9 | – | P21/c (P21/n) | 111 | – | – | – | – | – | Thallium | – | *.dia | *.dia | CIF | doi: 10.1002/zaac.200400484
453 | [CH3(CH2)2NH3]2PbCl4 | 1 | Pnma | 100 | else | 0.29 | 0.29 | 3.09 | – | Propylammonium | – | *.dia | *.dia | CIF | doi: 10.1107/S0108270188003634
454 | [C(NH2)3]2SnI4 | 1 | P21/c (P21/n) | 110 | DJ | 0 | 0 | 2 | – | Guanidinium | – | *.dia | *.dia | CIF | doi: 10.1103/PhysRevB.61.1026
455 | [I(CH2)6NH3]2PbI4 | 1 | Pbca | 100 | RP | 0.49 | 0.5 | 2.19 | 2.29 | 6-iodohexylammonium | – | *.dia | *.dia | CIF | doi: 10.1039/C6SC02848A
456 | [C6H9(CH2)2NH3]2PbI4 | 1 | P-1 | 100 | else | 0.09 | 0.46 | 2.25 | – | 2-(1-cyclohexenyl)ethylammonium | – | *.dia | *.dia | CIF | doi: 10.1107/S0108270106013953
457 | [C6H5CH(CH3)NH3]2PbI4 | 1 | P21/c (P21/a) | 100 | else | 0.27 | 0.29 | 2.3 | – | 1-phenylethylammonium | – | *.dia | *.dia | CIF | doi: 10.1107/S1600536802019025
458 | [C6H5(CH3)3NH3]4Pb3I10 | – | Pbca |  | else | 0.07 | 0.08 | 2.32 | – | Phenylpropylammonium | – | *.dia | *.dia | CIF | doi: 10.1107/S0108270106009127
459 | [CH3(CH2)2NH3]8Pb5I18 | – | P2/c |  | DJ | 0 | 0 | 2.11 | – | Propylammonium | – | *.dia | *.dia | CIF | doi: 10.1107/S0108270106014417
460 | [NH3CH2CH(OH)CH2NH3]CdCl4 | 1 | Pnma | 100 | DJ | 0 | 0 | 3.38 | 4.4 | 1,3-Diamino-2-propanol deprotonated | – | *.dia | *.dia | CIF | doi: 10.1002/ejic.201900493
461 | [NH3CH2CH(OH)CH2NH3]CdCl4 | 1 | P4/mmm | 100 | DJ | 0 | 0 | 3.29 | – | 1,3-Diamino-2-propanol deprotonated | – | *.dia | *.dia | CIF | doi: 10.1002/ejic.201900493
462 | [(C6H5(CH2)2NH3)2(CH3NH3)]Pb2I7 | 2 | P-1 | 100 | else | 0.14 | 0.5 | 1.96 | – | Phenylethylammonium | Methylammonium | *.dia | *.dia | CIF | doi: 10.1021/ja00006a076
463 | [ClC6H4CH2(CH3)NH3]2PbI4 | 1 | P1 | 100 | else | 0.15 | 0.36 | 2.38 | 2.34 | R-1-(4-chlorophenyl)ethylammonium | – | *.dia | *.dia | CIF | doi: 10.1002/adma.201808088
464 | [ClC6H4CH2(CH3)NH3]2PbI4 | 1 | P-1 | 100 | else | 0.15 | 0.37 | 2.39 | 2.34 | S-1-(4-chlorophenyl)ethylammonium | – | *.dia | *.dia | CIF | doi: 10.1002/adma.201808088
465 | [ClC6H4CH2(CH3)NH3]2PbI4 | 1 | P21/c | 100 | else | 0.21 | 0.22 | 2.31 | 2.36 | rac-1-(4-chlorophenyl)ethylammonium | – | *.dia | *.dia | CIF | doi: 10.1002/adma.201808088
466 | [NH3(CH2)2(CH3)(CH2)3NH3]PbBr4 | 1 | Cc | 100 | else | 0.24 | 0.27 | 2.84 | 3.05 | 3-aminopyridinium | – | *.dia | *.dia | CIF | doi: 10.1039/C8CC01663A
467 | [(C5H11NCH2NH3) | 2 | Pc | 100 | DJ | 0 | 0 | 2.47 | 2.73 | 4-(aminomethyl)piperidinium | Methylammonium | *.dia | *.dia | CIF | doi: 10.1021/jacs.0c01625
[CH(NH2)2]0.5(CH3NH3)0.5]Pb2Br7
468 | [(C5H11NCH2NH3) | 2 | Pc | 100 | DJ | 0 | 0 | 2.5 | 2.81 | 4-(aminomethyl)piperidinium | Methylammonium | *.dia | *.dia | CIF | doi: 10.1021/jacs.0c01625
[CH(NH2)2]0.5(CH3NH3)0.5]Pb2Br7
469 | [(C5H11NCH2NH3) | 2 | C2 | 100 | DJ | 0 | 0 | 2.36 | 2.66 | 3-(aminomethyl)piperidinium | Methylammonium | *.dia | *.dia | CIF | doi: 10.1021/jacs.0c01625
[CH(NH2)2]0.5(CH3NH3)0.5]Pb2Br7
470 | [(C5H11NCH2NH3) | 2 | Pc | 100 | DJ | 0 | 0 | 2.51 | 2.73 | 4-(aminomethyl)piperidinium | Formamidinium | *.dia | *.dia | CIF | doi: 10.1021/jacs.0c01625
[CH(NH2)2]Pb2Br7
471 | [(C5H11NCH2NH3)(CH3NH3)]Pb2Br7 | 2 | Cc | 100 | DJ | 0 | 0 | 2.5 | 2.73 | 4-(aminomethyl)piperidinium | Methylammonium | *.dia | *.dia | CIF | doi: 10.1021/jacs.0c01625
472 | [C6H5(CH2)2NH3]2PbI4 | 1 | Cc | 100 | else | 0.2 | 0.5 | 2.27 | 2.34 | Phenylethylammonium | – | *.dia | *.dia | CIF | doi: 10.1021/acs.chemmater.8b04064
473 | [C5H4NH(CH2)2NH3]PbI4 | 1 | P21/c (P21/n) | 100 | else | 0.24 | 0.25 | 2.14 | 2.28 | 2-(1-Pyridyl)ethylammonium | – | *.dia | *.dia | CIF | doi: 10.1021/acs.chemmater.8b04064
474 | [C3H4N2(CH2)2NH3]PbI4 | 1 | P21/c (P21/n) | 100 | else | 0.11 | 0.43 | 2.09 | 2.38 | imidazolium ethylammonium | – | *.dia | *.dia | CIF | doi: 10.1021/acs.chemmater.8b04064
475 | [CH3CH(CH3)CH2NH3]2PbI4 | 1 | P21/c | 100 | RP | 0.48 | 0.49 | 2.28 | 2.23 | Isobutylammonium | – | *.dia | *.dia | CIF | doi: 10.1021/acs.chemmater.8b03817
476 | [CH3CH(CH3)CH2NH3]2 | 2 | Cc | 100 | – | – | – | 2.05 | 2.02 | Isobutylammonium | Methylammonium | *.dia | *.dia | CIF | doi: 10.1021/acs.chemmater.8b03817
[CH3NH3]Pb2I7
477 | [C6H5CH2NH3]2[CH3NH3]Pb2I7 | 2 | Pbcn | 100 | RP | 0.48 | 0.49 | 2.07 | 1.98 | Phenylmethylammonium | Methylammonium | *.dia | *.dia | CIF | doi: 10.1021/acs.chemmater.8b03817
478 | [C6H5CH2NH3]2[CH3NH3]2Pb3I10 | 3 | Cmc21 | 100 | RP | 0.49 | 0.5 | 2.05 | 1.79 | Phenylmethylammonium | Methylammonium | *.dia | *.dia | CIF | doi: 10.1021/acs.chemmater.8b03817
479 | [C6H5CH(CH3)NH3]2PbI4 | 2 | P1 | 100 | else | 0.39 | 0.44 | 2 | 2.08 | R1-phenylethylammonium | – | *.dia | *.dia | CIF | doi: 10.1021/jacs.9b06815
480 | [C6H5CH(CH3)NH3]2PbI4 | 2 | P1 | 100 | else | 0.38 | 0.44 | 2.08 | – | S1-phenylethylammonium | – | *.dia | *.dia | CIF | doi: 10.1021/jacs.9b06815
481 | [CH3(CH2)2NH3]2[CH3NH3]2Pb3I10 | 3 | P21/c (P21/a) | 100 | else | 0.31 | 0.31 | 2 | 1.58 | Propylammonium | Methylammonium | *.dia | *.dia | CIF | doi: 10.1021/jacs.9b02846
482 | [CH3(CH2)2NH3]2[CH3NH3]3Pb4I13 | 4 | Сс | 100 | else | 0.31 | 0.31 | 1.86 | 1.8 | Propylammonium | Methylammonium | *.dia | *.dia | CIF | doi: 10.1021/jacs.9b02846
483 | [NH3(CH2)2NH3]CuCl4 | 1 | P21/c (P21/b) | 100 | else | 0.05 | 0.05 | – | – | 1,2-ethanediammonium | – | *.dia | *.dia | CIF | doi: 10.1016/0022-1902(72)80300-2
484 | [CH3(CH2)2NH3]10[CH3NH3]Pb7I25 | – | P2/c | step-like | – | – | – | 2.03 | 2.14 | Propylammonium | Methylammonium | *.dia | *.dia | CIF | doi: 10.1021/jacs.9b02846
485 | [CH3(CH2)2NH3]10 | – | P2/c | step-like | – | – | – | 2.05 | – | Propylammonium | Methylammonium | *.dia | *.dia | CIF | doi: 10.1021/jacs.9b02846
[CH3NH3]Pb7I25*H20
486 | [CH3(CH2)2NH3]8Pb5I18 | – | P2/c | step-like | – | – | – | 2.12 | 2.32 | Propylammonium | – | *.dia | *.dia | CIF | doi: 10.1021/jacs.9b02846
487 | [CH3(CH2)2NH3]8Pb5I18*H20 | – | P2/c | step-like | – | – | – | 2.1 | – | Propylammonium | – | *.dia | *.dia | CIF | doi: 10.1021/jacs.9b02846
488 | [CH3(CH2)2NH3]12 | – | C2 | step-like | – | – | – | 2 | 2.16 | Propylammonium | Methylammonium | *.dia | *.dia | CIF | doi: 10.1021/jacs.9b02846
[CH3NH3]2Pb9I32
489 | [CH3(CH2)2NH3]12 | – | C2 | step-like | – | – | – | 2.02 | – | Propylammonium | Methylammonium | *.dia | *.dia | CIF | doi: 10.1021/jacs.9b02846
[CH3NH3]2Pb9I32*H20
490 | [C5H4NCH2NH3]PbI4 | 1 | Pc (Pn) | 100 | else | 0.22 | 0.24 | 1.98 | 2.11 | 3-(aminomethyl)pyridinium | – | *.dia | *.dia | CIF | doi: 10.1021/jacs.9b06398
491 | [C5H4NCH2NH3][CH3NH3]Pb2I7 | 2 | Pc | 100 | else | 0.24 | 0.24 | 1.97 | 1.88 | 3-(aminomethyl)pyridinium | Methylammonium | *.dia | *.dia | CIF | doi: 10.1021/jacs.9b06398
492 | [C5H4NCH2NH3][CH3NH3]2Pb3I10 | 3 | Cc | 100 | else | 0.23 | 0.23 | 1.86 | 1.73 | 3-(aminomethyl)pyridinium | Methylammonium | *.dia | *.dia | CIF | doi: 10.1021/jacs.9b06398
493 | [C5H4NCH2NH3][CH3NH3]3Pb4I13 | 4 | Pc | 100 | else | 0.23 | 0.23 | 1.89 | 1.66 | 3-(aminomethyl)pyridinium | Methylammonium | *.dia | *.dia | CIF | doi: 10.1021/jacs.9b06398
494 | [C5H4NCH2NH3]PbI4 | 1 | Pc (Pn) | 100 | DJ | 0 | 0.01 | 2.17 | – | 4-(aminomethyl)pyridinium | – | *.dia | *.dia | CIF | doi: 10.1021/jacs.9b06398
495 | [C5H4NCH2NH3][CH3NH3]Pb2I7 | 2 | Cc | 100 | DJ | 0 | 0 | 2.03 | 1.94 | 4-(aminomethyl)pyridinium | Methylammonium | *.dia | *.dia | CIF | doi: 10.1021/jacs.9b06398
496 | [C5H4NCH2NH3][CH3NH3]2Pb3I10 | 3 | Pc | 100 | DJ | 0 | 0 | 2.05 | 1.77 | 4-(aminomethyl)pyridinium | Methylammonium | *.dia | *.dia | CIF | doi: 10.1021/jacs.9b06398
497 | [C5H11NCH2NH3]PbI4 | 1 | Pc | 100 | DJ | 0 | 0 | 2.17 | 2.38 | 4-(aminomethyl)piperidinium | – | *.dia | *.dia | CIF | doi: 10.1021/jacs.9b07776
498 | [C5H11NCH2NH3]PbI4 | 1 | P21/c | 100 | DJ | 0 | 0 | 2.13 | – | 4-(aminomethyl)piperidinium | – | *.dia | *.dia | CIF | doi: 10.1021/jacs.9b07776
499 | [(CH3(CH2)4NH3)2(CH3NH3)]Pb2I7 | 2 | Cc | 100 | else | 0.29 | 0.29 | 2.11 | 2.09 | Pentylammonium | Methylammonium | *.dia | *.dia | CIF | doi: 10.1021/jacs.9b01327
500 | [(CH3(CH2)4NH3)2(CH3NH3)2]Pb3I10 | 3 | Pc | 100 | else | 0.29 | 0.29 | 2.06 | 1.97 | Pentylammonium | Methylammonium | *.dia | *.dia | CIF | doi: 10.1021/jacs.9b01327
501 | [(CH3)2CHNH3]4Cd3Cl10 | – | Pbca |  | else | 0.07 | 0.07 | 3.37 | – | isopropylammonium | – | *.dia | *.dia | CIF | doi: 10.1107/S0108768110054583
502 | [C6H5(CH2)2NH3]2CdI4 | 1 | P21/m |  | – | – | – | 2.15 | – | Phenylethylammonium | – | *.dia | *.dia | CIF | doi: 10.1039/C7CC02408H
503 | [Cl(CH2)2NH3]2CuCl4 | 1 | P-1 |  | else | 0.32 | 0.43 | – | 1.98 | 2‐chloroethylammonium | – | *.dia | *.dia | CIF | doi: 10.1002/aoc.5293
504 | [Cl(CH2)2NH3]2CuCl4 | 1 | P21/c |  | else | 0.47 | 0.48 | – | – | 2‐chloroethylammonium | – | *.dia | *.dia | CIF | doi: 10.1002/aoc.5293
505 | [C5H9NH3]4Cd3Cl10 | – | P212121 |  | DJ | 0.01 | 0.02 | 3.4 | – | Cyclopentylammonium | – | *.dia | *.dia | CIF | doi: 10.1021/ic500554z
506 | [C5H9NH3]4Cd3Cl10 | – | Pbca |  | else | 0.06 | 0.09 | 3.37 | – | Cyclopentylammonium | – | *.dia | *.dia | CIF | doi: 10.1021/ic500554z
507 | [C5H9NH3]4Cd3Cl10 | – | Cmca |  | else | 0.07 | 0.08 | 3.4 | – | Cyclopentylammonium | – | *.dia | *.dia | CIF | doi: 10.1021/ic500554z
508 | [CH3(CH)2NH3]FeCl4 | – | Pbca |  | – | – | – | – | – | Propylammonium | – | *.dia | *.dia | CIF | doi: 10.1016/j.materresbull.2019.110505
509 | [(CH3)3S]Pb3Br10 | – | P21/n |  | DJ | 0 | 0 | 2.45 | 3.49 | Trimethylsulfonium | – | *.dia | *.dia | CIF | doi: 10.1021/acs.chemmater.7b02594
510 | [(CH3)2S(CH2)4S(CH3)2]Pb3Br12 | – | Pca21 |  | – | – | – | 2.53 | 3.78 | Butane-1,4-diylbis(dimethylsulfonium) | – | *.dia | *.dia | CIF | doi: 10.1021/acs.chemmater.7b02594
511 | [(CH3(CH2)4NH3)2(CH3NH3)3]Pb4I13 | 4 | Cc | 100 | else | 0.29 | 0.29 | 1.86 | 1.85 | Pentylammonium | Methylammonium | *.dia | *.dia | CIF | doi: 10.1021/jacs.9b01327
512 | [(CH3(CH2)4NH3)2(CH3NH3)4]Pb5I16 | 5 | Pc | 100 | else | 0.29 | 0.29 | 2 | 1.76 | Pentylammonium | Methylammonium | *.dia | *.dia | CIF | doi: 10.1021/jacs.9b01327
513 | [(CH3(CH2)5NH3)2(CH3NH3)]Pb2I7 | 2 | Cc | 100 | else | 0.13 | 0.13 | 2.3 | 2.1 | Hexylammonium | Methylammonium | *.dia | *.dia | CIF | doi: 10.1021/jacs.9b01327
514 | [(CH3(CH2)5NH3)2(CH3NH3)2]Pb3I10 | 3 | Pc | 100 | else | 0.25 | 0.25 | 2.05 | 1.96 | Hexylammonium | Methylammonium | *.dia | *.dia | CIF | doi: 10.1021/jacs.9b01327
515 | [(CH3(CH2)5NH3)2(CH3NH3)3]Pb4I13 | 4 | Cc | 100 | else | 0.24 | 0.24 | 1.93 | 1.85 | Hexylammonium | Methylammonium | *.dia | *.dia | CIF | doi: 10.1021/jacs.9b01327
516 | [CH3(CH2)7NH3]2PbI4 | 1 | P21/c | 100 | else | 0.23 | 0.24 | 2.31 | – | Heptylammonium | – | *.dia | *.dia | CIF | doi: 10.1039/C0DT01805H
517 | [CH3(CH2)7NH3]2PbI4 | 1 | Pbca | 100 | RP | 0.48 | 0.5 | 2.26 | – | Heptylammonium | – | *.dia | *.dia | CIF | doi: 10.1039/C0DT01805H
518 | [CH3(CH2)7NH3]2PbI4 | 1 | Pbca | 100 | RP | 0.49 | 0.5 | 2.29 | – | Heptylammonium | – | *.dia | *.dia | CIF | doi: 10.1039/C0DT01805H
519 | [CH3(CH2)8NH3]2PbI4 | 1 | P21/c | 100 | else | 0.23 | 0.24 | 2.38 | – | Octylammonium | – | *.dia | *.dia | CIF | doi: 10.1039/C0DT01805H
520 | [CH3(CH2)8NH3]2PbI4 | 1 | Pbca | 100 | RP | 0.48 | 0.5 | 2.28 | – | Octylammonium | – | *.dia | *.dia | CIF | doi: 10.1039/C0DT01805H
521 | [CH3(CH2)8NH3]2PbI4 | 1 | Cmca | 100 | RP | 0.5 | 0.5 | 2.13 | – | Octylammonium | – | *.dia | *.dia | CIF | doi: 10.1039/C0DT01805H
522 | [CH3(CH2)9NH3]2PbI4 | 1 | P21/c | 100 | else | 0.25 | 0.25 | 2.35 | – | Nonylammonium | – | *.dia | *.dia | CIF | doi: 10.1039/C0DT01805H
523 | [CH3(CH2)9NH3]2PbI4 | 1 | Pbca | 100 | RP | 0.48 | 0.5 | 2.27 | – | Nonylammonium | – | *.dia | *.dia | CIF | doi: 10.1039/C0DT01805H
524 | [CH3(CH2)10NH3]2PbI4 | 1 | P21/c | 100 | else | 0.25 | 0.27 | 2.39 | – | Decylammonium | – | *.dia | *.dia | CIF | doi: 10.1039/C0DT01805H
525 | [CH3(CH2)10NH3]2PbI4 | 1 | Pbca | 100 | RP | 0.48 | 0.5 | 2.39 | – | Decylammonium | – | *.dia | *.dia | CIF | doi: 10.1039/C0DT01805H
526 | [CH3(CH2)10NH3]2PbI4 | 1 | Pbca | 100 | RP | 0.48 | 0.5 | 2.39 | – | Decylammonium | – | *.dia | *.dia | CIF | doi: 10.1039/C0DT01805H
527 | [CH3(CH2)10NH3]2PbI4 | 1 | Pbca | 100 | RP | 0.48 | 0.5 | 2.28 | – | Decylammonium | – | *.dia | *.dia | CIF | doi: 10.1039/C0DT01805H
528 | [CH3(CH2)10NH3]2PbI4 | 1 | Pbca | 100 | RP | 0.48 | 0.5 | 2.28 | – | Decylammonium | – | *.dia | *.dia | CIF | doi: 10.1039/C0DT01805H
529 | [FC6H4(CH2)2NH3]2PbI4 | 1 | P21/c | 100 | else | 0.29 | 0.29 | 2.23 | – | 4-fluorophenylethylammonium | – | *.dia | *.dia | CIF | doi: 10.1021/acs.jpclett.9b00479
530 | [ClC6H4(CH2)2NH3]2PbI4 | 1 | C2/c | 100 | else | 0.37 | 0.38 | 2.32 | – | p-chlorophenylethylammonium | – | *.dia | *.dia | CIF | doi: 10.1021/acs.jpclett.9b00479
531 | [BrC6H4(CH2)2NH3]2PbI4 | 1 | Cmca | 100 | RP | 0.49 | 0.5 | 2.05 | – | p-bromophenylethylammonium | – | *.dia | *.dia | CIF | doi: 10.1021/acs.jpclett.9b00479
532 | [C2H4N3]2PbBr4 | 1 | C2/c | 100 | else | 0.14 | 0.15 | 2.63 | – | 1,2,4-triazolium | – | *.dia | *.dia | CIF | doi: 10.1021/acs.inorgchem.0c01807
533 | [C2H4N3]2PbBr4 | 1 | C2/c | 100 | else | 0.13 | 0.15 | 2.64 | – | 1,2,4-triazolium | – | *.dia | *.dia | CIF | doi: 10.1021/acs.inorgchem.0c01807
534 | [C2H7N2]2PbBr4 | 1 | P21/c | 110 | else | 0 | 0.04 | 2.72 | – | Acetamidinium | – | *.dia | *.dia | CIF | doi: 10.1021/acs.inorgchem.0c01807
535 | [C2H7N2]2PbBr4 | 1 | P21/c | 110 | DJ | 0 | 0.02 | 2.72 | – | Acetamidinium | – | *.dia | *.dia | CIF | doi: 10.1021/acs.inorgchem.0c01807
536 | [C5H9N5]PbBr4 | – | Pbcm | 3*3 | else | 0 | 0.06 | 2.65 | – | Imidazolium | – | *.dia | *.dia | CIF | doi: 10.1021/acs.inorgchem.0c01807
537 | [C5H9N5]PbBr4 | – | Pbcm | 3*3 | else | 0 | 0.06 | 2.64 | – | Imidazolium | – | *.dia | *.dia | CIF | doi: 10.1021/acs.inorgchem.0c01807
538 | [C7H10N]2PbI4 | 1 | Pbca | 100 | else | 0.47 | 0.5 | 2.27 | – | Phenylmethylammonium | – | *.dia | *.dia | CIF | doi: 10.1021/jacs.9b11809
539 | [C7H9FN]2PbI4 | 1 | P21/c | 100 | else | 0.13 | 0.28 | 2.24 | – | 4-fluorophenylmethylammonium | – | *.dia | *.dia | CIF | doi: 10.1021/jacs.9b11809
540 | [C7H9ClN]2PbI4 | 1 | P21 | 100 | else | 0.18 | 0.19 | 2.34 | – | 4-chlorophenylmethylammonium | – | *.dia | *.dia | CIF | doi: 10.1021/jacs.9b11809
541 | [C7H9BrN]2PbI4 | 1 | P21 | 100 | else | 0.18 | 0.18 | 2.33 | – | 4-bromophenylmethylammonium | – | *.dia | *.dia | CIF | doi: 10.1021/jacs.9b11809
542 | [C8H9F3N]2PbI4 | 1 | P21/c | 100 | else | 0.32 | 0.33 | 2.23 | – | p-trifluoromethylphenylmethylammonium | – | *.dia | *.dia | CIF | doi: 10.1021/acs.jpclett.0c02909
543 | [C9H14N]2CuCl4 | 1 | C2 | 100 | – | – | – | – | – | R-β-methylphenethylamine | – | *.dia | *.dia | CIF | doi: 10.1021/acs.chemmater.0c02729
544 | [C9H14N]2CuCl4 | 1 | C2 | 100 | else | 0.24 | 0.49 | – | – | S-β-methylphenethylamine | – | *.dia | *.dia | CIF | doi: 10.1021/acs.chemmater.0c02729
545 | (C8H12N)2(CH6N)Pb2I7 | 2 | P-1 | 100 | else | 0.19 | 0.49 | 2.06 | – | Phenylethylammonium | Methylammonium | *.dia | *.dia | CIF | doi: 10.1021/acs.jpclett.0c01720
546 | [C12H14N]2PbBr4 | 1 | C21/c | 100 | DJ | 0.01 | 0.01 | 2.9 | – | 1-(1-naphthyl)ethylammonium | – | *.dia | *.dia | CIF | doi: 10.1038/s41467-020-18485-7
547 | [C12H14N]2Pb2I6 | – | P21 21 21 | 1D | DJ | 0 | 0 | 2.32 | – | S-1-(1-naphthyl)ethylammonium | – | *.dia | *.dia | CIF | doi: 10.1038/s41467-020-18485-7
548 | [C8H12N]2PbI4 | 1 | P21 21 21 | 100 | else | 0.28 | 0.3 | 2.35 | – | 1-phenylethylammonium | – | *.dia | *.dia | CIF | doi: 10.1038/s41467-020-18485-7
549 | [C8H12N]2PbI4 | 1 | P21 21 21 | 100 | else | 0.25 | 0.28 | 2.35 | – | 1-phenylethylammonium | – | *.dia | *.dia | CIF | doi: 10.1038/s41467-020-18485-7
550 | [C12H14N]2PbBr4 | 1 | P 21 | 100 | else | 0.15 | 0.23 | 2.85 | – | S-1-(1-naphthyl)ethylammonium | – | *.dia | *.dia | CIF | doi: 10.1038/s41467-020-18485-7
551 | [C8H12N]2PbI4 | 1 | P21 21 21 | 100 | else | 0.27 | 0.29 | 2.35 | – | R-1-(1-naphthyl)ethylamine | – | *.dia | *.dia | CIF | doi: 10.1038/s41467-020-18485-7
552 | [C12H14N]2PbBr4 | 1 | P 21 | 100 | else | 0.15 | 0.23 | 2.88 | – | 1-phenylethylammonium | – | *.dia | *.dia | CIF | doi: 10.1038/s41467-020-18485-7
553 | [C15H20NO2]2PbI4 | 1 | Pbcn | 100 | else | 0 | 0.5 | 2.26 | – | naphthalene-based organic layers | – | *.dia | *.dia | CIF | doi: 10.1038/s41557-020-0488-2
554 | [C13H16NO2]2PbI4 | 1 | Pbca | 100 | RP | 0.5 | 0.5 | 2.33 | – | naphthalene-based organic layers | – | *.dia | *.dia | CIF | doi: 10.1038/s41557-020-0488-2
555 | [C14H18NO]2PbI4 | 1 | Pca21 | 100 | else | 0.06 | 0.06 | 2.33 | – | naphthalene-based organic layers | – | *.dia | *.dia | CIF | doi: 10.1038/s41557-020-0488-2
556 | [C16H22NO]2PbI4 | 1 | P21/c | 100 | else | 0.28 | 0.32 | 2.34 | – | naphthalene-based organic layers | – | *.dia | *.dia | CIF | doi: 10.1038/s41557-020-0488-2
557 | [C17H24NO2]2PbI4 | 1 | P-1 | 100 | else | 0.05 | 0.27 | 2.49 | – | naphthalene-based organic layers | – | *.dia | *.dia | CIF | doi: 10.1038/s41557-020-0488-2
558 | [C9H9Cl5NO]2PbI4 | 1 | P21/c | 100 | else | 0.27 | 0.45 | 2.51 | – | tetrachloro-1,2-benzoquinone | – | *.dia | *.dia | CIF | doi: 10.1038/s41557-020-0488-2
559 | [C8H14N2]CuCl4 | – | P21/c |  | – | – | – | – | – | N-phenylethane-1,2-diammonium | – | *.dia | *.dia | CIF | doi: 10.5517/ccdc.csd.cc23ym90
560 | [C9H16N2]2CuCl6 | 1 | Pbca | 100 | RP | 0.5 | 0.5 | – | – | N-benzylethane-1,2-diammonium | – | *.dia | *.dia | CIF | doi: 10.5517/ccdc.csd.cc23ym90
561 | [CH3NH3]2Pb(SCN)2I2 | 1 | Pmn21 | 100 | else | 0.24 | 0.48 | 2.5 | – | Methylammonium | – | *.dia | *.dia | CIF | doi: 10.1021/acsami.0c09251
562 | [CH3NH3]2Pb(SCN)2I2 | 1 | Pmn21 | 100 | else | 0.22 | 0.48 | 2.27 | – | Methylammonium | – | *.dia | *.dia | CIF | doi: 10.1021/acsami.0c09251
563 | [CH3NH3]2Pb(SCN)2I2 | 1 | Pmmn | 100 | else | 0.19 | 0.49 | 2.37 | – | Methylammonium | – | *.dia | *.dia | CIF | doi: 10.1021/acsami.0c09251
564 | [C8H12N]2SnI4 | 1 | Pnma | 100 | DJ | 0 | 0 | 2.15 | – | R-methylbenzylammonium | – | *.dia | *.dia | CIF | doi: https://doi.org/10.1021/jacs.0c03899
565 | [C8H12N]2SnI4 | 1 | P21 21 21 | 100 | DJ | 0 | 0 | 2.2 | – | S-methylbenzylammonium | – | *.dia | *.dia | CIF | doi: https://doi.org/10.1021/jacs.0c03899
566 | [C8H12N]2SnI4 | 1 | P 21 21 21 | 100 | DJ | 0 | 0 | 2.21 | – | Rac-methylbenzylammonium | – | *.dia | *.dia | CIF | doi: https://doi.org/10.1021/jacs.0c03899
567 | [C6H12F2N]2PbI4 | 1 | P 21 | 100 | else | 0.37 | 0.41 | 2.28 | – | 4-fluorohexahydroazepine | – | *.dia | *.dia | CIF | doi: 10.1021/jacs.0c03710
568 | [C6H12F2N]2PbI4 | 1 | Cmc21 | 100 | else | 0.4 | 0.49 | 2.14 | – | 4-fluorohexahydroazepine | – | *.dia | *.dia | CIF | doi: 10.1021/jacs.0c03710
569 | [C6H12F2N]2PbI4 | 1 | Imm2 | 100 | RP | 0.5 | 0.5 | 2.16 | – | 4-fluorohexahydroazepine | – | *.dia | *.dia | CIF | doi: 10.1021/jacs.0c03710
570 | [C6H12F2N]2PbI4 | 1 | I-4m2 | 100 | RP | 0.5 | 0.5 | 1.99 | – | 4-fluorohexahydroazepine | – | *.dia | *.dia | CIF | doi: 10.1021/jacs.0c03710
571 | [C4H13N5]PbBr4 | 1 | P21/c | 100 | else | 0.16 | 0.27 | 2.74 | – | N,N-dimethylbiguanidinium | – | *.dia | *.dia | CIF | doi: 10.31635/ccschem.020.202000484
572 | (C2H8N)2(C4H12N)2Pb3I10 | 3 | Cmc21 | 100 | else | 0.45 | 0.49 | 2.03 | – | Butylammonium | Ethylammonium | *.dia | *.dia | CIF | doi: 10.1021/jacs.9b13587
573 | (BA)2(EAxMA1-x)2Pb3I10 | 3 | Cc | 100 | else | 0.46 | 0.48 | 2.01 | – | Butylammonium | Ethylammonium, | *.dia | *.dia | CIF | doi: 10.1021/jacs.9b13587
Methylammonium
574 | (BA)2(EAxMA1-x)2Pb3I10 | 3 | Cc | 100 | RP | 0.48 | 0.49 | 1.97 | – | Butylammonium | Ethylammonium, | *.dia | *.dia | CIF | doi: 10.1021/jacs.9b13587
Methylammonium
575 | (BA)2(EA)2Pb3I10 | 3 | Cc | 100 | RP | 0.49 | 0.49 | 1.88 | – | Butylammonium | Ethylammonium | *.dia | *.dia | CIF | doi: 10.1021/jacs.9b13587
576 | PEA2PbI4 | 1 | C2/m | 100 | else | 0.15 | 0.5 | – | – | Phenylethylammonium | – | *.dia | *.dia | CIF | doi: 10.1039/D0CE00753F
577 | PEA2PbI4 | 1 | P-1 | 100 | else | 0.15 | 0.5 | – | – | Phenylethylammonium | – | *.dia | *.dia | CIF | doi: 10.1039/D0CE00753F
578 | PEA2MA2Pb3I10 | 3 | P-1 | 100 | else | 0.13 | 0.5 | – | – | Phenylethylammonium | – | *.dia | *.dia | CIF | doi: 10.1039/D0CE00753F
579 | PEA2MAPb2I7 | 2 | P-1 | 100 | else | 0.14 | 0.5 | – | – | Phenylethylammonium | – | *.dia | *.dia | CIF | doi: 10.1039/D0CE00753F
580 | PEA2PbI4 | 1 | P-1 | 100 | else | 0.15 | 0.5 | – | – | Phenylethylammonium | – | *.dia | *.dia | CIF | doi: 10.1039/D0CE00753F
581 | (BA)2(FA)Pb2I7 | 2 | Cmcm | 100 | RP | 0.5 | 0.5 | – | – | Butylammonium | Formamidinium | *.dia | *.dia | CIF | doi: 10.1021/jacs.0c03860
582 | (BA)2(DMA)Pb2I7 | 2 | Cmca | 100 | RP | 0.49 | 0.5 | – | – | Butylammonium | Dimethylammonium | *.dia | *.dia | CIF | doi: 10.1021/jacs.0c03860
583 | (BA)2(GA)Pb2I7 | 2 | Cmcm | 100 | RP | 0.49 | 0.5 | – | – | Butylammonium | Guanidinium | *.dia | *.dia | CIF | doi: 10.1021/jacs.0c03860
584 | (BA)2(FA)Pb2I7 | 2 | Ama2 | 100 | RP | 0.5 | 0.5 | – | – | Butylammonium | Formamidinium | *.dia | *.dia | CIF | doi: 10.1021/jacs.0c03860
585 | (BA)2(DMA)Pb2I7 | 2 | Aba2 | 100 | RP | 0.49 | 0.5 | – | – | Butylammonium | Dimethylammonium | *.dia | *.dia | CIF | doi: 10.1021/jacs.0c03860
586 | (BA)2(GA)Pb2I7 | 2 | Ama2 | 100 | RP | 0.49 | 0.5 | – | – | Butylammonium | Guanidinium | *.dia | *.dia | CIF | doi: 10.1021/jacs.0c03860
587 | (C5H11NH3)2(CH3NH2CH3)Pb2I7 | 2 | P21/c | 100 | else | 0.31 | 0.32 | – | – | C5H11NH3 | Dimethylammonium | *.dia | *.dia | CIF | doi: 10.1039/D0TC03382K
588 | [C8H11FN]2PbBr4 | 1 | Cmcm | 100 | else | 0.07 | 0.15 | 2.76 | – | 3-fluoro-N-methylbenzylammonium | – | *.dia | *.dia | CIF | doi: 10.1016/j.jssc.2018.11.012
589 | [C5H10F2N]2PbI4 | 1 | Aba2 | 100 | RP | 0.48 | 0.5 | 2.3 | – | 4,4-difluoropiperidinium | – | *.dia | *.dia | CIF | doi: 10.1021/jacs.0c00371
590 | [C6H14N]2PbBr4 | 1 | Cmca | 100 | RP | 0.5 | 0.5 | 2.7 | – | Cyclohexylammonium | – | *.dia | *.dia | CIF | doi: 10.1002/adma.201505224
591 | [C6H14N]2PbI4 | 1 | Cmca | 100 | RP | 0.5 | 0.5 | 2.11 | – | Cyclohexylammonium | – | *.dia | *.dia | CIF | doi: 10.1002/adma.201505224
592 | [C5H12ON]2PbBr4 | 1 | Cmc21 | 100 | else | 0.44 | 0.46 | 2.83 | – | tetrahydropyranylammonium | – | *.dia | *.dia | CIF | doi: 10.1021/jacs.9b12368
593 | [C6H16N]2PbI4 | 1 | Cmc21 | 100 | RP | 0.49 | 0.5 | 1.98 | – | Hexylammonium | – | *.dia | *.dia | CIF | doi: 10.1039/C9TA01569H
594 | [C7H9FN]2PbCl4 | 1 | Cmc21 | 100 | else | 0.44 | 0.46 | 3.43 | – | 2-fluorobenzylammonium | – | *.dia | *.dia | CIF | doi: 10.1021/jacs.9b10048
595 | [C7H10N]2PbCl4 | 1 | Cmc21 | 100 | else | 0.46 | 0.48 | 3.46 | – | Phenylmethylammonium | – | *.dia | *.dia | CIF | doi: 10.1515/ncrs-1999-0318
596 | [C14H16N]2PbI4 | 1 | Cmc21 | 100 | RP | 0.49 | 0.49 | 2.36 | – | 2-(4-biphenyl)ethylammonium | – | *.dia | *.dia | CIF | doi: 10.1039/C9DT03074C
597 | [C7H9FN]2PbI4 | 1 | Pbcn | 100 | else | 0.34 | 0.37 | 2.29 | – | 4-fluoro-N-methylanilinium | – | *.dia | *.dia | CIF | doi: 10.5517/ccdc.csd.cc25phq3
598 | [C8H11FN]2PbBr4 | 1 | Pbcn | 100 | else | 0.08 | 0.17 | 2.86 | – | 3-fluoro-N-methylbenzylammonium | – | *.dia | *.dia | CIF | doi: 10.1016/j.jssc.2018.11.012
599 | [C8H11ClN]2PbI4 | 1 | Pbcn | 100 | else | 0.14 | 0.21 | 2.29 | – | 3-chloro-N-methylbenzylammonium | – | *.dia | *.dia | CIF | doi: 10.5517/ccdc.csd.cc216rdf
600 | [C8H11BrN]2PbCl4 | 1 | Pbcn | 100 | else | 0.13 | 0.15 | 3.35 | – | 3-bromo-N-methylbenzylammonium | – | *.dia | *.dia | CIF | doi: 10.5517/ccdc.csd.cc2498b2
601 | [C8H11BrN]2PbBr4 | 1 | Pbcn | 100 | else | 0.09 | 0.17 | 2.73 | – | 3-bromo-N-methylbenzylammonium | – | *.dia | *.dia | CIF | doi: 10.5517/ccdc.csd.cc24986y
602 | [C3H7N2]2PbI4 | 1 | Pnma | 100 | else | 0.31 | 0.35 | 2.1 | – | 2-cyanoethylammonium | – | *.dia | *.dia | CIF | doi: 10.1039/b817891g
603 | [C5H5BrN]2PbBr4 | 1 | Pnma | 100 | DJ | 0.01 | 0.01 | 2.68 | – | 3-bromopyridinium | – | *.dia | *.dia | CIF | doi: 10.1039/C6CE01684G
604 | [C7H9FN]2PbCl4 | 1 | Pnma | 100 | else | 0.31 | 0.32 | 3.4 | – | 4-fluorobenzylammonium | – | *.dia | *.dia | CIF | doi: 10.1021/jacs.9b10048
605 | [C8H20N2]PbCl4 | 1 | Pnma | 100 | else | 0.15 | 0.15 | 3.41 | – | 1,4-cyclohexanedimethylammonium | – | *.dia | *.dia | CIF | doi: 10.1107/S1600536810016818
606 | [C2H10N2]PbI4 | 1 | Pbcm | 100 | else | 0.35 | 0.38 | 2.56 | – | 1,2-ethanediammonium | – | *.dia | *.dia | CIF | doi: 10.1039/D0CE00184H
607 | [C4H12N]2PbCl4 | 1 | Pbca | 100 | RP | 0.49 | 0.5 | 2.61 | – | Butylammonium | – | *.dia | *.dia | CIF | doi: 10.1021/acs.inorgchem.0c00009
608 | [C5H8SN]2PbCl4 | 1 | Pbca | 100 | RP | 0.5 | 0.5 | 3.38 | – | 2-thiophenemethylammonium | – | *.dia | *.dia | CIF | doi: 10.1039/C9TC04479E
609 | [C5H8SN]2PbBr4 | 1 | Pbca | 100 | RP | 0.49 | 0.5 | 2.84 | – | 2-thiophenemethylammonium | – | *.dia | *.dia | CIF | doi: 10.1039/C9TC04479E
610 | [C10H16N]2PbBr4 | 1 | Pbca | 100 | else | 0.47 | 0.5 | 2.85 | – | Deca-3,5-diyn-1-ammonium | – | *.dia | *.dia | CIF | doi: 10.1002/anie.201809028
611 | [C6H18N2]PbBr4 | 1 | Cc | 100 | else | 0.25 | 0.26 | 2.44 | – | 2-Methylpentane-1,5-diammonium | – | *.dia | *.dia | CIF | doi: 10.1021/ic980893k
612 | [C16H36N]2PbI4 | 1 | Pca21 | 100 | RP | 0.48 | 0.5 | 2.48 | – | Hexadecylammonium | – | *.dia | *.dia | CIF | doi: 10.1002/anie.201812225
613 | [C14H18ON]2PbI4 | 1 | Pca21 | 100 | else | 0.06 | 0.06 | 2.33 | – | 4-[(Naphthalen-1-yl)oxy]butyl-1-ammonium | – | *.dia | *.dia | CIF | doi: 10.5517/ccdc.csd.cc22yd8q
614 | [C4H12N]2PbBr4 | 1 | P21/c | 100 | RP | 0.49 | 0.5 | 2.8 | – | Butylammonium | – | *.dia | *.dia | CIF | doi: 10.1038/s41563-018-0081-x
615 | [C3H12N2]PbCl4 | 1 | P212121 | 100 | else | 0.13 | 0.16 | 2.64 | – | 1,3-propyldiammonium | – | *.dia | *.dia | CIF | doi: 10.1021/ic980893k
616 | [C8H12N]2PbI4 | 1 | P212121 | 100 | else | 0.24 | 0.28 | 2.34 | – | 1-phenylethylammonium | – | *.dia | *.dia | CIF | doi: 10.1039/b606987h
617 | [C7H9FN]2PbI4 | 1 | Pn | 100 | else | 0.19 | 0.47 | 2.31 | – | 3-fluoro-N-methylanilinium | – | *.dia | *.dia | CIF | doi: 10.5517/ccdc.csd.cc25phv7
618 | [C4H14S2N2]PbCl4 | 1 | P21/c | 100 | else | 0.05 | 0.4 | 3.38 | – | 2,2'-Dithiobis(ethylammonium) | – | *.dia | *.dia | CIF | doi: 10.1063/1.5042268
619 | [C6H16N2]PbI4 | 1 | P21/c | 100 | else | 0.12 | 0.22 | 2.17 | – | 4-(aminomethyl)piperidinium | – | *.dia | *.dia | CIF | doi: 10.14102/j.cnki.0254-5861.2011-2298
620 | [C6H18N2]PbCl4 | 1 | P21/c | 100 | else | 0.03 | 0.45 | 3.4 | – | 1,6-hexanediammonium | – | *.dia | *.dia | CIF | doi: 10.5517/ccdc.csd.cc228b90
621 | [C5H12O2N]2PbBr4 | 1 | P21/n | 100 | else | 0.05 | 0.45 | 2.85 | – | 5-carboxipentylammonium | – | *.dia | *.dia | CIF | doi: 10.1002/ejic.202000900
622 | [C7H9FN]2PbI4 | 1 | P21/n | 100 | else | 0.16 | 0.28 | 2.23 | – | 4-fluorobenzylammonium | – | *.dia | *.dia | CIF | doi: 10.1016/j.inoche.2018.09.030
623 | [C5H12N]2PbCl4 | 1 | C2/c | 100 | else | 0.35 | 0.43 | 3.32 | – | Piperidinium | – | *.dia | *.dia | CIF | doi: 10.1039/C9DT04270A
624 | [C20H20S4N]2PbI4 | 1 | C2/c | 100 | else | 0.29 | 0.48 | 2.31 | – | 2-(3''',4'-dimethyl- [2,2':5',2'':5'',2'''- quaterthiophen]-5-yl)ethan-1-ammonium | – | *.dia | *.dia | CIF | doi: 10.1038/s41557-019-0354-2
625 | [C5H12N]2PbBr4 | 1 | Pnma | 100 | else | 0.36 | 0.44 | 2.61 | – | Piperidinium | – | *.dia | *.dia | CIF | doi: 10.1039/C9DT04270A
626 | [C2H7ClN]2PbI4 | 1 | Pbnm | 100 | else | 0.14 | 0.43 | 2.64 | – | 2‐chloroethylammonium | – | *.dia | *.dia | CIF | doi: 10.1021/cm062380e
627 | [C 7 H12 N 2]PbBr 4 | 1 | P21/n | 100 | else | 0.2 | 0.35 | 2.74 | – | 2-(4-Pyridyl)ethylammonium | – | *.dia | *.dia | CIF | doi: 10.1039/C9TC05357C
628 | [C 7 H12 N 2]PbI 4 | 1 | P21/n | 100 | else | 0.21 | 0.34 | 2.16 | – | 2-(2-Pyridyl)ethylammonium | – | *.dia | *.dia | CIF | doi: 10.1002/cssc.202000028
629 | [C 7 H12 N 2]PbI 4 | 1 | P21/n | 100 | else | 0.23 | 0.29 | 2.13 | – | 2-(3-Pyridyl)ethylammonium | – | *.dia | *.dia | CIF | doi: 10.1002/cssc.202000028
630 | [C 7 H12 N 2]PbI 4 | 1 | P21/n | 100 | else | 0.23 | 0.32 | 2.14 | – | 2-(4-Pyridyl)ethylammonium | – | *.dia | *.dia | CIF | doi: 10.1002/cssc.202000028
631 | [C 7 H10N] 2PbI 4 | 1 | Cc | 100 | else | 0.41 | 0.49 | 2.16 | – | N-methylanilinium | – | *.dia | *.dia | CIF | doi: 10.5517/ccdc.csd.cc25pht6
632 | FA2PbBr4 | 1 | P21/c | 110 | – | – | – | 2.39 | – | Formamidinium | – | *.dia | *.dia | CIF | doi: 10.1021/acs.chemmater.1c00382
633 | [C11H12N]2PbCl4 | 1 | Pbam | 100 | – | – | – | 3.31 | – | 1-(2-Naphthyl)-methylammonium | – | *.dia | *.dia | CIF | doi: 10.1515/ncrs-1999-0319
634 | [C8H12N]2PbCl4 | 1 | P21/a | 100 | else | 0.21 | 0.22 | 3.17 | – | 4-methylbenzylammonium | – | *.dia | *.dia | CIF | doi: 10.5517/cc4qxmc
635 | [C8H12N]2PbBr4 | 1 | P21/a | 100 | else | 0.32 | 0.33 | 2.82 | – | 4-methylbenzylammonium | – | *.dia | *.dia | CIF | doi: 10.5517/cc4qxlb
636 | [C8H12N]2PbI4 | 1 | P21/a | 100 | else | 0.44 | 0.44 | 2.39 | – | 4-methylbenzylammonium | – | *.dia | *.dia | CIF | doi: 10.5517/cc4qxj8
637 | [C8H12ON]2PbI4 | 1 | P21/a | 100 | RP | 0.48 | 0.5 | 2.13 | – | 4-Methoxy-N-methylanilinium | – | *.dia | *.dia | CIF | doi: 10.5517/ccdc.csd.cc25phs5
638 | [C6H7ClN]2PbI4 | 1 | P21/c | 100 | else | 0.29 | 0.33 | 2.5 | – | 4-Chloroanilinium | – | *.dia | *.dia | CIF | doi: 10.5517/cc8cc32
639 | [C6H7ClN]2PbI4 | 1 | P21/c | 100 | else | 0.3 | 0.33 | 2.37 | – | 4-Bromoanilinium | – | *.dia | *.dia | CIF | doi: 10.5517/ccs8v84
640 | [C8H10Cl2N]2PbI4 | 1 | P21/c | 100 | else | 0.36 | 0.37 | 2.6 | – | 2-(3,5-Dichlorophenyl)ethyl-1-ammonium | – | *.dia | *.dia | CIF | doi: 10.1039/D0QM00118J
641 | [C8H10Br2N]2PbI4 | 1 | P21/c | 100 | else | 0.19 | 0.19 | 2.32 | – | 2-(3,5-Dibromophenyl)ethyl-1-ammonium | – | *.dia | *.dia | CIF | doi: 10.1039/D0QM00118J
642 | [C10H16N]2PbI4 | 1 | P21/c | 100 | else | 0.31 | 0.32 | 2.32 | – | 2-(3,5-Dimethylphenyl)ethyl-1-ammonium | – | *.dia | *.dia | CIF | doi: 10.1039/D0QM00118J
643 | [C8H11FN]2PbI4 | – | C2/m | 100 | else | 0 | 0.49 | 2.21 | – | 2-fluorophenylethylammonium | – | *.dia | *.dia | CIF | doi: 10.1021/acsnano.0c00037
644 | [C8H11ClN]2PbI4 | – | C2/m | 100 | else | 0.01 | 0.5 | 2.7 | – | 2-chlorophenylethylammonium | – | *.dia | *.dia | CIF | doi: 10.1021/acsnano.0c00037
645 | [C8H11BrN]2PbI4 | 1 | P21 | 100 | else | 0.17 | 0.17 | 2.34 | – | 2-bromophenylethylammonium | – | *.dia | *.dia | CIF | doi: 10.1021/acsnano.0c00037
646 | [C5H12O2N]2PbCl4 | 1 | P-1 | 100 | else | 0.17 | 0.44 | 3.27 | – | 4-carboxibutylammonium | – | *.dia | *.dia | CIF | doi: 10.1002/ejic.202000900
647 | [C12H18S4N2]PbI4 | 1 | P-1 | 100 | else | 0.22 | 0.34 | 2.2 | – | 2-([2,2'-bithiophen]-5-yl)ethyl-1-ammonium | – | *.dia | *.dia | CIF | doi: 10.1021/ic034235y
648 | [C40H48N4S12]Pb3I10 | 1 | Pna21 | step-like | – | – | – | 2.31 | – | 5,5'-bis(ammoniumethylsulfanyl)-2,2'-bithiophene | – | *.dia | *.dia | CIF | doi: 10.1021/ic034235y
649 | [C30H36N3S9]Bi2I9 | 1 | P212121 | not 2D | – | – | – | 2.22 | – | 2-([2,2'-bithiophen]-5-yl)ethyl-1-ammonium | – | *.dia | *.dia | CIF | doi: 10.1021/ic034235y
650 | [C5H16PN]PbBr4 | 1 | P21 | 100 | DJ | 0 | 0.01 | – | – | (2-Azaniumylethyl)trimethylphosphonium | – | *.dia | *.dia | CIF | doi: 10.1107/S2053229619001712
651 | [C5H11N3]PbBr4 | 1 | С2/c | 100 | else | 0.03 | 0.38 | 2.64 | – | 4-(2-aminoethyl)imidazolium | – | *.dia | *.dia | CIF | doi: 10.1016/j.jssc.2006.09.023
652 | [C5H11N3]PbBr4 | 1 | P21/c | 100 | else | 0.09 | 0.46 | 2.68 | – | 2-(2-aminoethyl)imidazolium | – | *.dia | *.dia | CIF | doi: 10.1039/C9TC05357C
653 | [C5H15N2]PbCl4 | 1 | P21/c | 100 | else | 0 | 0.36 | 3.34 | – | N-methylethane-1,2-diammonium | – | *.dia | *.dia | CIF | doi: 10.1002/chem.202001178
654 | [C6H16N2]PbI4 | 1 | P21212 | 100 | DJ | 0 | 0.02 | 2.21 | – | Cyclohexane-1,2-diammonium | – | *.dia | *.dia | CIF | doi: 10.1080/00958972.2020.1737863
655 | [C9H14ON]2PbI4 | 1 | P-1 | 100 | else | 0.45 | 0.49 | 2.23 | – | 2-(4-Methoxyphenyl)ethyl-1-ammonium | – | *.dia | *.dia | CIF | doi: 10.5517/ccdc.csd.cc25hpq3
656 | [C10H12S2N]2PbI4 | 1 | P1 | 100 | else | 0.47 | 0.48 | 2.21 | – | 2-([2,2'-bithiophen]-5-yl)ethyl-1-ammonium | – | *.dia | *.dia | CIF | doi: 10.5517/ccdc.csd.cc20hdgd
657 | [C24H22S4N]2PbI4 | 1 | P-1 | 100 | else | 0.29 | 0.5 | 2.31 | – | 5,5'''-bis-(aminoethyl)-2,2':5',2'':5'',2'''-quaterthiophene | – | *.dia | *.dia | CIF | doi: 10.1038/s41557-019-0354-2
658 | [C5H16N2]PbI4 | 1 | Pbca | 100 | else | 0.22 | 0.24 | 2.07 | – | N,N'-dimethylpropane-1,3-diammonium | – | *.dia | *.dia | CIF | doi: 10.1039/C4DT01181C
659 | [C6H17N3]PbI4 | 1 | Pbca | 100 | else | 0.16 | 0.16 | 2.12 | – | 1-(2-Aminoethyl)piperazinium | – | *.dia | *.dia | CIF | doi: 10.1039/C5DT00687B
660 | [C7H12N2]PbBr4 | 1 | Pbca | 100 | else | 0.3 | 0.3 | 2.67 | – | 2-(3-Pyridyl)ethylammonium | – | *.dia | *.dia | CIF | doi: 10.1039/C9TC05357C
661 | [C9H14N]2PbBr4 | 1 | Pbca | 100 | else | 0.08 | 0.08 | 2.82 | – | Phenylpropylammonium | – | *.dia | *.dia | CIF | doi: 10.1039/D0TC02118K
662 | [CH3NH2NH2]PbBr4 | 1 | Pmnm | 100 | else | 0.16 | 0.5 | 2.46 | – | Methylhydrazinium | – | *.dia | *.dia | CIF | doi: 10.1021/acs.chemmater.0c04440
663 | [CH3NH2NH2]PbBr4 | 1 | Pmnm | 100 | – | – | – | 2.47 | – | Methylhydrazinium | – | *.dia | *.dia | CIF | doi: 10.1021/acs.chemmater.0c04440
664 | [CH3NH2NH2]PbBr4 | 1 | Pmn21 | 100 | else | 0.17 | 0.5 | 2.67 | – | Methylhydrazinium | – | *.dia | *.dia | CIF | doi: 10.1021/acs.chemmater.0c04440
665 | [CH3NH2NH2]PbBr4 | 1 | Pmn21 | 100 | else | 0.18 | 0.5 | 2.73 | – | Methylhydrazinium | – | *.dia | *.dia | CIF | doi: 10.1021/acs.chemmater.0c04440
666 | [HOOC(CH2)6NH3]4 Pb3I10 | 1 | P21 | else | else | 0.05 | 0.14 | – | – | cis-4-aminocyclohexanecarboxylic acid | – | *.dia | *.dia | CIF | doi: 10.1021/acs.chemmater.1c00391
667 | [HOOC(CH2)6NH3]PbI4 | 1 | C2/c | 100 | else | 0.06 | 0.07 | 2.31 | – | trans-4-aminocyclohexanecarboxylic acid | – | *.dia | *.dia | CIF | doi: 10.1021/acs.chemmater.1c00391
668 | (CH3(CH2)5NH3)2(CH3NH3)Pb2Br7 | 2 | Cc | 100 | else | 0.45 | 0.46 | 2.75 | – | Hexylammonium | Methylammonium | *.dia | *.dia | CIF | doi: 10.1021/acs.chemmater.1c01129
669 | (CH3(CH2)5NH3)2(CH3NH3)Pb2Br7 | 2 | C2/c | 100 | RP | 0.5 | 0.5 | 2.61 | – | Hexylammonium | Methylammonium | *.dia | *.dia | CIF | doi: 10.1021/acs.chemmater.1c01129
670 | (CH3(CH2)6NH3)2(CH3NH3)Pb2Br7 | 2 | Cc | 100 | RP | 0.5 | 0.5 | 2.77 | – | Heptylammonium | Methylammonium | *.dia | *.dia | CIF | doi: 10.1021/acs.chemmater.1c01129
671 | (CH3(CH2)7NH3)2(CH3NH3)Pb2Br7 | 2 | Cc | 100 | RP | 0.5 | 0.5 | 2.79 | – | Octylammonium | Methylammonium | *.dia | *.dia | CIF | doi: 10.1021/acs.chemmater.1c01129
672 | (CH3(CH2)7NH3)2(CH3NH3)Pb2I7 | 2 | Cc | 100 | else | 0.12 | 0.12 | 2.28 | – | Octylammonium | Methylammonium | *.dia | *.dia | CIF | doi: 10.1021/acs.chemmater.1c01129
673 | [C8H11S2(CH2)3NH3]2PbI4 | 1 | P21/c | else | else | 0.02 | 0.08 | – | – | 2,2'-bithiophene | – | *.dia | *.dia | CIF | doi: 10.1021/acs.chemmater.1c01221
674 | [C8H11S2(CH2)3NH3]2PbBr4 | 1 | P21/c | 100 | else | 0.07 | 0.07 | 2.8 | – | 3-([2,2'-bithiophen]-5-yl)propan-1-ammonium | – | *.dia | *.dia | CIF | doi: 10.1021/acs.chemmater.1c01221
675 | [C8H11S2(CH2)3NH3]2PbCl4 | 1 | P21/c | 100 | else | 0.09 | 0.09 | 2.91 | – | 3-([2,2'-bithiophen]-5-yl)propan-1-ammonium | – | *.dia | *.dia | CIF | doi: 10.1021/acs.chemmater.1c01221
676 | [C8H11S2(CH2)3NH3]12Pb9I30 | 1 | P21/c | else | DJ | 0 | 0 | – | – | 3-([2,2'-bithiophen]-5-yl)propan-1-ammonium | – | *.dia | *.dia | CIF | doi: 10.1021/acs.chemmater.1c01221
677 | [C8H11S2(CH2)3NH3]4Pb3I10 | 1 | P21/c | else | else | 0.09 | 0.11 | – | – | 3-([2,2'-bithiophen]-5-yl)propan-1-ammonium | – | *.dia | *.dia | CIF | doi: 10.1021/acs.chemmater.1c01221
678 | [(CH3)3CNH3]2[CH3NH3]Pb2Br7 | 2 | Cc | 100 | else | 0.46 | 0.46 | 2.76 | – | Isobutylammonium | Methylammonium | *.dia | *.dia | CIF | doi: 10.1021/acs.jpclett.1c01148
679 | [CH3(CH2)3NH3]2[CH3NH3]Pb2Br8 | 2 | Ccc2 | 100 | RP | 0.5 | 0.5 | 2.61 | – | Butylammonium | Methylammonium | *.dia | *.dia | CIF | doi: 10.1021/acs.jpclett.1c01148
680 | [CH3(CH2)4NH3]2[CH3NH3]Pb2Br7 | 2 | Ccc2 | 100 | RP | 0.5 | 0.5 | 2.65 | – | Pentylammonium | Methylammonium | *.dia | *.dia | CIF | doi: 10.1021/acs.jpclett.1c01148
681 | [NH3CH2C6H4F4CH2NH3]2PbI4 | 1 | P21/c | 100 | else | 0.21 | 0.21 | 2.39 | – | 2,3,5,6-tetrafluoro-1,4-phenylenedimethanammonium | – | *.dia | *.dia | CIF | doi: 10.1021/acs.nanolett.1c01505
682 | [C5H12NO]2PbBr4 | 1 | P1 | 100 | else | 0 | 0.21 | 2.88 | – | tetrahydropyranylammonium | – | *.dia | *.dia | CIF | doi: 10.1021/acsaelm.0c00852
683 | (COOH(CH2)NH2)PbI2 | 1 | R3 | else | else | 0 | 0.29 | – | – | (2-carboxy)methylammonium | – | *.dia | *.dia | CIF | doi: 10.1021/acsami.0c16402
684 | (COOH(CH2)3NH3)2PbI4 | 1 | Pbca | 100 | RP | 0.48 | 0.5 | 2.15 | – | (2-carboxy)ethylammonium | – | *.dia | *.dia | CIF | doi: 10.1021/acsami.0c16402
685 | (COOH(CH2)7NH3)2PbI4 | 1 | P21/c | 100 | else | 0.25 | 0.27 | 2.29 | – | (2-carboxy)propylammonium | – | *.dia | *.dia | CIF | doi: 10.1021/acsami.0c16402
686 | (COOH(CH2)9NH3)2PbI4 | 1 | P2(1)/c | 100 | else | 0.14 | 0.16 | 2.25 | – | (2-carboxy)butylammonium | – | *.dia | *.dia | CIF | doi: 10.1021/acsami.0c16402
687 | [C22H20N3S4]2PbI4 | 1 | P-1 | 100 | else | 0.34 | 0.47 | 2.3 | – | 2-[5-[4-methyl-5-[7-(3-methylthiophen-2-yl)-2,1,3-benzothiadiazol-4-yl]thiophen-2-yl]thiophen-2-yl]ethylammonium | – | *.dia | *.dia | CIF | doi: 10.1021/acsnano.1c00872
688 | [CH3(CH2)3NH3]2PbI4 | 1 | Pbca | 100 | else | 0.47 | 0.5 | 2.3 | – | Butylammonium | – | *.dia | *.dia | CIF | doi: 10.1021/acsnano.1c02022
689 | [CH3(CH2)3NH3]2PbI4 | 1 | Pbca | 100 | else | 0.47 | 0.5 | 2.29 | – | Butylammonium | – | *.dia | *.dia | CIF | doi: 10.1021/acsnano.1c02022
690 | [CH3(CH2)3NH3]2PbI4 | 1 | Pbca | 100 | RP | 0.49 | 0.5 | 2.28 | – | Butylammonium | – | *.dia | *.dia | CIF | doi: 10.1021/acsnano.1c02022
691 | [CH3(CH2)3NH3]2 [CH3NH3]Pb2I7 | 2 | P42/mnm | 100 | RP | 0.5 | 0.5 | 2.04 | – | Butylammonium | Methylammonium | *.dia | *.dia | CIF | doi: 10.1039/D1TC01291F
692 | [C6H5(CH2)2NH3]2PbI4 | 1 | P-1 | 100 | else | 0.2 | 0.49 | 2.24 | – | Phenylethylammonium | – | *.dia | *.dia | CIF | doi: 10.1021/acsnano.1c02022
693 | [C6H5(CH2)2NH3]2PbI4 | 1 | P-2 | 100 | else | 0.15 | 0.5 | 2.23 | – | Phenylethylammonium | – | *.dia | *.dia | CIF | doi: 10.1021/acsnano.1c02022
694 | [C6H5(CH2)2NH3]2PbI4 | 1 | P-3 | 100 | else | 0.12 | 0.5 | 2.22 | – | Phenylethylammonium | – | *.dia | *.dia | CIF | doi: 10.1021/acsnano.1c02022
695 | [(CH3)3N(CH2)2NH3]PbBr4 | 1 | P21 | 100 | DJ | 0 | 0 | 2.52 | – | 2-trimethylammoniumethylammonium | – | *.dia | *.dia | CIF | doi: 10.1021/jacs.0c12907
696 | [(CH3)3P(CH2)2NH3]PbBr4 | 1 | P22 | 100 | DJ | 0 | 0 | – | – | (2-aminoethyl)trimethylphosphanium | – | *.dia | *.dia | CIF | doi: 10.1021/jacs.0c12907
697 | [(CH3)3P(CH2)2NH3]PbBr4 | 1 | P23 | 100 | DJ | 0 | 0 | – | – | (2-aminoethyl)trimethylphosphanium | – | *.dia | *.dia | CIF | doi: 10.1021/jacs.0c12907
698 | [CH3OC6H4(CH2)2NH3]2PbI4 | 1 | P-1 | 100 | else | 0.45 | 0.49 | 2.23 | – | Methoxyphenethylammonium | – | *.dia | *.dia | CIF | doi: 10.1039/D0DT04165C
699 | [CH3O(C2H4)(CH2)2NH3]2PbCl4 | 1 | P21/c | 100 | else | 0.12 | 0.13 | 3.33 | – | 2-(6-ethoxy-1,2,4,5-tetrazin-3-yl)oxyethylammonium | – | *.dia | *.dia | CIF | doi: 10.1039/D0MH01904F
700 | [CH3O(CH2)3NH3]2PbBr4 | 1 | Pbca | 100 | RP | 0.5 | 0.5 | 2.87 | – | γ-Methoxypropylammonium | – | *.dia | *.dia | CIF | doi: 10.1039/D0QI01446J
701 | [3-FC6H4CH2CH2NH3]2PbI4 | 1 | P-1 | 100 | else | 0.22 | 0.49 | 2.11 | – | 2-(3-fluorophenyl)ethylammonium | – | *.dia | *.dia | CIF | doi: 10.1039/D1QM00329A
702 | [NH3CH2C6F4CH2NH3]2PbI4 | 1 | P-1 | 100 | else | 0.21 | 0.21 | 2.28 | – | 2,3,5,6-tetrafluoro-1,4-benzenediammonium | – | *.dia | *.dia | CIF | doi: 10.1039/D1TA01447A
703 | [(CH3)2NHC6H4NH(CH3)2]2PbBr4 | 1 | P21/c | 100 | else | 0.22 | 0.33 | 2.76 | – | N,N,N',N'-Tetramethyl-p-phenylenediammonium | – | *.dia | *.dia | CIF | doi: 10.1021/acs.chemmater.1c00624
704 | [HSC(NH2)2][CH3NH3]2Pb2I7 | 2 | Cmmm | 100 | else | 0 | 0.49 | 2.09 | – | Protonated thiourea cation | – | *.dia | *.dia | CIF | doi: 10.1021/acs.inorgchem.0c03386
705 | [HSC(NH2)2][CH3NH3]3Pb3I10 | 3 | Imma | 100 | else | 0 | 0.49 | 2.05 | – | Protonated thiourea cation | – | *.dia | *.dia | CIF | doi: 10.1021/acs.inorgchem.0c03386
706 | [HSC(NH2)2][CH3NH3]PbI4 | 1 | Imma | 100 | else | 0 | 0.48 | 2.15 | – | Protonated thiourea cation | – | *.dia | *.dia | CIF | doi: 10.1021/acs.inorgchem.0c03386
707 | [HSC(NH2)2]Pb2I5 | – | P21/m | else | else | 0 | 0.09 | – | – | Protonated thiourea cation | – | *.dia | *.dia | CIF | doi: 10.1021/acs.inorgchem.0c03386
708 | [C21H21N6]2[Pb19I44] | – | P-1 | else | DJ | 0 | 0 | – | – | Trimethyl-2,4,6-tris(4-pyridyl)-1,3,5-triazine | – | *.dia | *.dia | CIF | doi: 10.1021/acs.inorgchem.0c03665
709 | [C5H10N(CH2)2NH3]PbI4 | 1 | P21/c | 100 | else | 0.24 | 0.27 | 2.17 | – | 2-(aminoethyl)piperidinium | – | *.dia | *.dia | CIF | doi: 10.1021/acs.inorgchem.1c01292
710 | [C5H10N(CH2)2NH3]PbI4 | 1 | P21/n | 100 | else | 0.24 | 0.25 | 2.15 | – | 2-(aminoethyl)piperidinium | – | *.dia | *.dia | CIF | doi: 10.1021/acs.inorgchem.1c01292
711 | [CH3(CH2)4NH3]2[CH3NH3]4Pb5I16 | 6 | Cc | 100 | else | 0.28 | 0.29 | 1.83 | – | Pentylammonium | Methylammonium | *.dia | *.dia | CIF | doi: 10.1021/jacs.0c11328
712 | [COOHC6H10CH2NH3]2 | 3 | Pm | 100 | else | 0.07 | 0.47 | – | – | 4-Aminomethyl-1-cyclohexanecarboxylate | Ethylammonium | *.dia | *.dia | CIF | doi: 10.1021/jacs.0c12513
[CH3CH2NH3]Pb3Br10
713 | [COOHC6H10CH2NH3]2 | 3 | Pmmn | 100 | else | 0.11 | 0.5 | 2.63 | – | 4-Aminomethyl-1-cyclohexanecarboxylate | Ethylammonium | *.dia | *.dia | CIF | doi: 10.1021/jacs.0c12513
[CH3CH2NH3]Pb3Br10
714 | [COOHC6H10CH2NH3]2 | 3 | Pmmn | 100 | else | 0.11 | 0.5 | 2.65 | – | 4-Aminomethyl-1-cyclohexanecarboxylate | Ethylammonium | *.dia | *.dia | CIF | doi: 10.1021/jacs.0c12513
[CH3CH2NH3]Pb3Br10
715 | [COOHC6H10CH2NH3]2 | 3 | Cmcm | 100 | else | 0.12 | 0.5 | 2.62 | – | 4-Aminomethyl-1-cyclohexanecarboxylate | Ethylammonium | *.dia | *.dia | CIF | doi: 10.1021/jacs.0c12513
[CH3CH2NH3]Pb3Br10
716 | [Br(CH2)3NH3]2[CH(NH2)2]Pb2Br7 | 2 | Cmc21 | 100 | RP | 0.5 | 0.5 | 2.6 | – | 3-bromopropylammonium | Formamidinium | *.dia | *.dia | CIF | doi: 10.1021/jacs.1c00459
717 | [Br(CH2)3NH3]2[CH(NH2)2]Pb2Br7 | 2 | Cmcm | 100 | RP | 0.49 | 0.49 | 2.58 | – | 3-bromopropylammonium | Formamidinium | *.dia | *.dia | CIF | doi: 10.1021/jacs.1c00459
718 | [Br(CH2)3NH3]2[CH(NH2)2]Pb2Br7 | 2 | Cmcm | 100 | RP | 0.5 | 0.5 | 2.52 | – | 3-bromopropylammonium | Formamidinium | *.dia | *.dia | CIF | doi: 10.1021/jacs.1c00459
719 | [Br(CH2)3NH3]2[CH(NH2)2]Pb2Br7 | 2 | Pmc21 | 100 | RP | 0.5 | 0.5 | 2.51 | – | 3-bromopropylammonium | Formamidinium | *.dia | *.dia | CIF | doi: 10.1021/jacs.1c00459
720 | [NH3C6H4NH3][CH(NH2)2]2Pb3I10 | 3 | Pmc21 | 100 | DJ | 0 | 0 | – | – | m-phenylenediammonium | Formamidinium | *.dia | *.dia | CIF | doi: 10.1021/jacs.1c03687
721 | [NH3C6H4NH3]2PbI4 | 1 | Cc | 100 | else | 0.11 | 0.12 | 2.17 | – | m-phenylenediammonium | Formamidinium | *.dia | *.dia | CIF | doi: 10.1021/jacs.1c03687
722 | [NH3C6H4NH3][CH(NH2)2]Pb2I7 | 2 | Pc | 100 | DJ | 0 | 0 | 2 | – | m-phenylenediammonium | Formamidinium | *.dia | *.dia | CIF | doi: 10.1021/jacs.1c03687
723 | [IC48NH3]2[CH3NH3]2Pb3I10 | 3 | C2/m | 100 | else | 0.15 | 0.15 | 1.88 | – | 4-iodobutylammonium | Methylammonium | *.dia | *.dia | CIF | doi: 10.1039/D0SC06112C
724 | [IC48NH3]2[CH3NH3]2Pb3I10 | 3 | Pc | 100 | else | 0.32 | 0.32 | 1.93 | – | 4-iodobutylammonium | Methylammonium | *.dia | *.dia | CIF | doi: 10.1039/D0SC06112C
725 | (C2H6N2,CH3NH3)PbI4 | 1 | Pca21 | 100 | else | 0 | 0.48 | 2.2 | – | Acetamidinium | Methylammonium | *.dia | *.dia | CIF | doi: submitted
726 | [C9H14N]2PbBr4 | 1 | P212121 | 100 | else | 0 | 0.05 | 2.89 | – | Phenyl-2-methylethylammonium | – | *.dia | *.dia | CIF | doi: 10.1021/jacs.1c06841
727 | [C9H14N, C3H10N]PbBr4 | 1 | P21 | 100 | else | 0.05 | 0.1 | 2.8 | – | Phenyl-2-methylethylammonium | – | *.dia | *.dia | CIF | doi: 10.1021/jacs.1c06841
728 | [C9H14N, C4H12N]PbBr4 | 1 | P21 | 100 | else | 0.46 | 0.49 | 2.82 | – | Phenyl-2-methylethylammonium, | – | *.dia | *.dia | CIF | doi: 10.1021/jacs.1c06841
Butylammonium
729 | [C9H14N, C4H12N]PbBr4 | 1 | P21 | 100 | else | 0.46 | 0.49 | 2.84 | – | Phenyl-2-methylethylammonium, | – | *.dia | *.dia | CIF | doi: 10.1021/jacs.1c06841
Butylammonium
730 | [C9H14N, C3H10N]PbBr4 | 1 | P21 | 100 | else | 0.05 | 0.1 | 2.85 | – | Phenyl-2-methylethylammonium, | – | *.dia | *.dia | CIF | doi: 10.1021/jacs.1c06841
Propylammonium
731 | [C10H13N2]Pb2Br6 | – | С2/c | 1D | else | 0.08 | 0.15 | 2.51 | 3.34 | N,N,N',N'-tetramethyl-1,6-hexanediammonium | – | *.dia | *.dia | CIF | doi: 10.1021/acs.chemmater.1c00624
732 | [C10H18N2]PbBr4 | 1 | P21/m | 100 | else | 0.22 | 0.33 | 2.76 | 2.93 | N,N,N',N'-tetramethyl-1,4-phenylenediammonium | – | *.dia | *.dia | CIF | doi: 10.1021/acs.chemmater.1c00624
733 | I4Sn·2(C22H20NS5)·C7H8 | 1 | P21/c | 100 | else | 0 | 0.47 | 2.1 | – | Thienothiophene | – | *.dia | *.dia | CIF | doi: 10.1021/jacs.1c06337
734 | I4Sn·2(C22H20NS5)·CH2Cl2 | 1 | Cc | 100 | else | 0 | 0.31 | 2.1 | – | Thienothiophene | – | *.dia | *.dia | CIF | doi: 10.1021/jacs.1c06337
735 | 2(C22H20NS5)·I4Sn·C6H5Cl | 1 | P21/c | 100 | else | 0 | 0.45 | 2.11 | – | Thienothiophene | – | *.dia | *.dia | CIF | doi: 10.1021/jacs.1c06337
736 | 2(C24H20NS6)·I4Sn | 1 | C2/c | 100 | else | 0.39 | 0.45 | 2.16 | 1.96 | Dithienothiophene | – | *.dia | *.dia | CIF | doi: 10.1021/jacs.1c06337
737 | 2(C22H20NS5)·I4Sn·0.5(CHCl3) | – | P21/c | 100 | else | 0 | 0.42 | 2.11 | – | Thienothiophene | – | *.dia | *.dia | CIF | doi: 10.1021/jacs.1c06337
738 | Cs2PbI2Cl2 | 1 | C2/m | 100 | – | – | – | 2.39 | – | Caesium | – | *.dia | *.dia | CIF | doi: 10.1021/jacs.0c11730
739 | [4-Cl-2-FBA]PbBr4 | 1 | I4/mmm | 100 | RP | 0.5 | 0.5 | 2.7 | – | 4-Chloro-2-fluorobenzylammonium | – | *.dia | *.dia | CIF | doi: 10.1016/j.jssc.2021.122409
740 | [4-Cl-2-FBA]PbBr4 | 1 | Pnma | 100 | else | 0.39 | 0.42 | 2.87 | – | 4-Chloro-2-fluorobenzylammonium | – | *.dia | *.dia | CIF | doi: 10.1016/j.jssc.2021.122409
741 | [C6H5N2]PbBr3 | – | P-1 | post-prvsk | else | 0.06 | 0.47 | 2.65 | – | Cyanopyridinium | – | *.dia | *.dia | CIF | doi: 10.1002/adfm.202102338
742 | [C6H5N2]PbBr3 | – | C2/m | post-prvsk | else | 0.07 | 0.5 | 2.63 | – | Cyanopyridinium | – | *.dia | *.dia | CIF | doi: 10.1002/adfm.202102338
743 | [NH3C4H8NH3]2PbI4 | 1 | P-1 | 100 | else | 0.13 | 0.27 | 2.18 | – | 1,4-butanediammonium | – | *.dia | *.dia | CIF | doi: 10.1002/adom.202101423
744 | [R-4-Cl-MBA]2PbBr4 | – | P212121 | 100 | else | 0.04 | 0.08 | 2.91 | – | R-4-Cl-MBA | – | *.dia | *.dia | CIF | doi: 10.1038/s41467-021-25149-7
745 | [S-1-Me-HA]2PbI4 | – | P212121 | 100 | else | 0.16 | 0.23 | 2.31 | – | (S)-(+)-1-methylhexylammonium | – | *.dia | *.dia | CIF | doi: 10.1038/s41467-021-25149-7
746 | [S-4-NO2-MBA]2PbBr4∙H2O | – | P21 | 100 | else | 0.04 | 0.06 | 2.88 | – | (S)-α-methyl-4-nitrobenzylamonium | – | *.dia | *.dia | CIF | doi: 10.1038/s41467-021-25149-7
747 | [S-2-Me-BuA]2PbBr4 | – | P21 | 100 | else | 0.36 | 0.37 | 2.86 | – | (S)-(−)-2-methylbutylammonium | – | *.dia | *.dia | CIF | doi: 10.1038/s41467-021-25149-7
748 | [S-4-NH3-MBA]PbI4 | – | P212121 | 100 | else | 0.27 | 0.31 | 2.2 | – | S-4-NH3-MBA | – | *.dia | *.dia | CIF | doi: 10.1038/s41467-021-25149-7
749 | (3Me-PEA)2PbI4 | 1 | P-1 | 100 | else | 0.08 | 0.47 | 2.15 | – | 2-(3-Methylphenyl)ethylammonium | – | *.dia | *.dia | CIF | doi: 10.1021/acs.chemmater.1c01642
750 | [PDAPbI4]15•[PDAI2] | 1 | P-1 | 100 | else | 0.13 | 0.27 | 2.22 | – | 1,3-propanediammonium | – | *.dia | *.dia | CIF | doi: 10.1126/science.abj2637
751 | (BDA)PbI4 | – | Cc | non-prvsk | – | – | – | 2.15 | – | 1,4-butanediammonium | – | *.dia | *.dia | CIF | doi: 10.1126/science.abj2637
752 | (DMePDA)PbI4 | 1 | P21/c | 100 | else | 0.01 | 0.31 | 2.09 | – | N,N-dimethylpropane-1,3-diammonium | – | *.dia | *.dia | CIF | doi: 10.1126/science.abj2637
753 | (i-BA)2(DMA)Pb2Br7 | 2 | I4/mmm | 100 | RP | 0.5 | 0.5 | 2.75 | – | Isobutylammonium | – | *.dia | *.dia | CIF | doi: 10.1039/D1CC05705G
754 | (PDMA)PbI4 | 1 | P21/c | 100 | DJ | 0.02 | 0.02 | 2.3 | – | 1,4-phenylenedimethanammonium | – | *.dia | *.dia | CIF | doi: 10.1002/smll.202104287
755 | (PDMA)(MA)Pb2I7 | 2 | P4/mbm | 100 | DJ | 0 | 0 | 1.98 | – | 1,4-phenylenedimethanammonium | – | *.dia | *.dia | CIF | doi: 10.1002/smll.202104287
756 | (PDMA)(MA)Pb2I7 | 2 | I4/mcm | 100 | DJ | 0 | 0 | 1.93 | – | 1,4-phenylenedimethanammonium | – | *.dia | *.dia | CIF | doi: 10.1002/smll.202104287
757 | (FPP)bI3 | – | P212121 | 1D | DJ | 0 | 0 | 2.18 | – | 3-fluoropyrrolidinium | – | *.dia | *.dia | CIF | doi: 10.1021/acs.inorgchem.2c00099
758 | (DFP)2PbI4 | 1 | Pbcn | 100 | else | 0.28 | 0.29 | 2.22 | – | 3,3-difluoropyrrolidinium | – | *.dia | *.dia | CIF | doi: 10.1021/acs.inorgchem.2c00099
759 | (DFP)2PbI4 | 1 | P212121 | 100 | DJ | 0 | 0 | 2.16 | – | 3-fluoropyrrolidinium | – | *.dia | *.dia | CIF | doi: 10.1021/acs.inorgchem.2c00099
760 | Cs2Pb(SCN)2Br2 | 1 | Pmmn | 100 | – | – | – | 2.54 | – | Caesium | – | *.dia | *.dia | CIF | doi: 10.1002/adma.202104782
761 | (3AMPY)(FA)Pb2I7 | 2 | P21/c | 100 | else | 0.22 | 0.22 | 1.96 | – | 3-(aminomethyl)pyridinium | – | *.dia | *.dia | CIF | doi: 10.1021/acsami.2c00806
762 | (PTEA)2PbI4 | 1 | Cmc21 | 100 | else | 0.46 | 0.47 | 2.36 | – | 1-(p-tolyl)ethylammonium | – | *.dia | *.dia | CIF | doi: 10.1021/acs.chemmater.2c00094
763 | [(R)MPA]2PbI4 | 1 | P1 | 100 | else | 0.36 | 0.41 | 2.13 | – | β-methylphenethylammonium | – | *.dia | *.dia | CIF | doi: 10.1021/acs.chemmater.2c00094
764 | [(S)-MPA]2PbI4 | 1 | P1 | 100 | else | 0.41 | 0.41 | 2.07 | – | β-methylphenethylammonium | – | *.dia | *.dia | CIF | doi: 10.1021/acs.chemmater.2c00094
765 | I3Pb·C11H9N2S2·C3H7NO | – | P-1 | 1D | DJ | 0 | 0 | 2.42 | – | 4-(5-(thiophen-2-yl)thiophen-2-yl)-1H-imidazolium, | – | *.dia | *.dia | CIF | doi: 10.1002/sstr.202100173
DMF
766 | C12H9NS2·I3Pb·C4H6O2 | – | P-1 | 1D | DJ | 0 | 0 | 2.3 | – | 4-(5-(thiophen-2-yl)thiophen-2-yl)-1H-imidazolium, | – | *.dia | *.dia | CIF | doi: 10.1002/sstr.202100173
GBL
767 | C11H9N2S2·I3Pb·2(C2H6OS) | – | P21/c | 1D | else | 0.04 | 0.16 | 2.3 | – | 4-(5-(thiophen-2-yl)thiophen-2-yl)-1H-imidazolium, | – | *.dia | *.dia | CIF | doi: 10.1002/sstr.202100173
DMSO
768 | C15H11N2S2·I3Pb·C4H9NO | – | P21/c | 1D | DJ | 0 | 0 | 2.26 | – | 5-(5-(thiophen-2-yl)thiophen-2-yl)-1H-benzo[d]imidazolium, | – | *.dia | *.dia | CIF | doi: 10.1002/sstr.202100173
DMAC
769 | C15H10N2S2·C15H11N2S2·I3Pb·C4H6O2 | – | Pca21 | 1D | DJ | 0 | 0 | 2.47 | – | 5-(5-(thiophen-2-yl)thiophen-2-yl)-1H-benzo[d]imidazolium, | – | *.dia | *.dia | CIF | doi: 10.1002/sstr.202100173
GBL
770 | C15H11N2S2·I3Pb | – | P21/c | 1D | DJ | 0 | 0 | 2.17 | – | 5-(5-(thiophen-2-yl)thiophen-2-yl)-1H-benzo[d]imidazolium | – | *.dia | *.dia | CIF | doi: 10.1002/sstr.202100173
771 | I10Pb3·4(C10H13N2S2) | – | Pc | non-prvsk | else | 0.07 | 0.11 | 2.23 | – | 2-(5-(thiophen-2-yl)thiophen-2-yl)acetamidinium | – | *.dia | *.dia | CIF | doi: 10.1002/sstr.202100173
772 | I7Sn2·3(C10H13N2S2) | – | P-1 | non-prvsk | else | 0.02 | 0.07 | 2.01 | – | 2-(5-(thiophen-2-yl)thiophen-2-yl)acetamidinium | – | *.dia | *.dia | CIF | doi: 10.1002/sstr.202100173
773 | I4Sn·C15H11N2S2·C15H13N2S2·C6H4Cl2 | 1 | P212121 | 100 | else | 0.36 | 0.39 | 2.06 | – | 2-(5-(thiophen-2-yl)thiophen-2-yl)acetamidinium, | – | *.dia | *.dia | CIF | doi: 10.1002/sstr.202100173
DCB
774 | R-[BPEA]2PbI4 | 1 | C2 | 100 | else | 0.19 | 0.37 | 2.33 | – | R-1-(4-bromophenyl)ethylaminium | – | *.dia | *.dia | CIF | doi: 10.1021/acsnano.1c11101
775 | S-[BPEA]2PbI4 | 1 | C2 | 100 | else | 0.14 | 0.37 | 2.33 | – | S-1-(4-bromophenyl)ethylaminium | – | *.dia | *.dia | CIF | doi: 10.1021/acsnano.1c11101
776 | S-[BPEA]2PbI4 | 1 | P21/c | 100 | else | 0.22 | 0.23 | 2.4 | – | S-1-(4-bromophenyl)ethylaminium | – | *.dia | *.dia | CIF | doi: 10.1021/acsnano.1c11101
777 | BA2EA2Pb3I10 | 3 | Cmc21 | 100 | else | 0.45 | 0.48 | 2.07 | – | Butylammonium | Ethylammonium | *.dia | *.dia | CIF | doi: 10.1016/j.fmre.2022.01.015
778 | BA2EA2Pb3I10 | 3 | I4/mmm | 100 | RP | 0.5 | 0.5 | 2.26 | – | Butylammonium | Ethylammonium | *.dia | *.dia | CIF | doi: 10.1016/j.fmre.2022.01.015
779 | (S-NEA)PbI3 | – | P-1 | 1D | DJ | 0 | 0 | 2.22 | – | 1-(2-naphthyl)ethylammonium | – | *.dia | *.dia | CIF | doi: 10.1021/acs.chemmater.1c03622
780 | (R-NEA)PbI3 | – | P212121 | 1D | DJ | 0 | 0 | 2.32 | – | 1-(2-naphthyl)ethylammonium | – | *.dia | *.dia | CIF | doi: 10.1021/acs.chemmater.1c03622
781 | (rac-NEA)2PbI4 | – | P212121 | 1D | DJ | 0 | 0 | 2.32 | – | 1-(2-naphthyl)ethylammonium | – | *.dia | *.dia | CIF | doi: 10.1021/acs.chemmater.1c03622
782 | Cs2[C(NH2)3]Pb2Br7 | 2 | Cmmm | 100 | – | – | – | 2.56 | – | Guanidinium | Cs | *.dia | *.dia | CIF | doi: 10.1039/D1TC05699A
783 | (3AP)PbI4 | 1 | P-1 | 100 | else | 0.3 | 0.4 | 3.33 | – | 3-amidinopyridinium | – | *.dia | *.dia | CIF | doi: 10.1021/acs.chemmater.1c03832
784 | (3AP)PbBr4 | 1 | C2/c | 100 | else | 0.4 | 0.44 | 2.66 | – | 3-amidinopyridinium | – | *.dia | *.dia | CIF | doi: 10.1021/acs.chemmater.1c03832
785 | (3AP)PbCl4 | 1 | C2/c | 100 | else | 0.42 | 0.44 | 2.11 | – | 3-amidinopyridinium | – | *.dia | *.dia | CIF | doi: 10.1021/acs.chemmater.1c03832
786 | (PA)PbI4 | 1 | P21/c | 100 | RP | 0.49 | 0.5 | 2.29 | – | Propylammonium | – | *.dia | *.dia | CIF | doi: 10.1021/jacs.2c00571
787 | (AA)2MA2Pb3I10 | 3 | P21/c | 100 | RP | 0.5 | 0.5 | 2.01 | – | Allylammonium | Methylammonium | *.dia | *.dia | CIF | doi: 10.1021/jacs.2c00571
788 | (IdPA)2MA2Pb3I10 | 3 | P21/c | 100 | else | 0.43 | 0.43 | 2.04 | – | 2-iodopropylammonium | Methylammonium | *.dia | *.dia | CIF | doi: 10.1021/jacs.2c00571
789 | [(AA)x(IdPA)1–x]2MAPb2I7 | 2 | Cc | 100 | RP | 0.49 | 0.49 | 2.02 | – | Allylammonium | 2-iodopropylammonium | *.dia | *.dia | CIF | doi: 10.1021/jacs.2c00571
790 | (IdPA)2PbI4 | 1 | P21/c | 100 | else | 0.47 | 0.47 | 2.07 | – | 2-iodopropylammonium | – | *.dia | *.dia | CIF | doi: 10.1021/jacs.2c00571
791 | (IdPA)PbI3 | – | P21/c | 1D | DJ | 0 | 0 | 2.28 | – | 2-iodopropylammonium | – | *.dia | *.dia | CIF | doi: 10.1021/jacs.2c00571
792 | (AA)2MA2Pb3I10 | 3 | P21/c | 100 | else | 0.14 | 0.14 | 1.99 | – | Allylammonium | Methylammonium | *.dia | *.dia | CIF | doi: 10.1021/jacs.2c00571
793 | (AA)12(MA)2Pb9I32 | 2 | P-1 | step-like | DJ | 0 | 0 | 2.01 | – | Allylammonium | Methylammonium | *.dia | *.dia | CIF | doi: 10.1021/jacs.2c00571
794 | (AA)3Pb2I7 | 1 | P212121 | step-like | else | 0.02 | 0.12 | 2.08 | – | Allylammonium | – | *.dia | *.dia | CIF | doi: 10.1021/jacs.2c00571
795 | (IdPA)2MAPb2I7 | 2 | C2/c | 100 | else | 0.43 | 0.43 | 2.12 | – | 2-iodopropylammonium | Methylammonium | *.dia | *.dia | CIF | doi: 10.1021/jacs.2c00571
796 | (IdPA)6Pb3I12 | – | P-1 | 0D | – | – | – | 2.1 | – | 2-iodopropylammonium | – | *.dia | *.dia | CIF | doi: 10.1021/jacs.2c00571
797 | (R)-C6H16N2PbBr4 | 1 | P21212 | 100 | else | 0 | 0.03 | 2.8 | – | (1R, 2R)-(-)-1,2-Cyclohexanediammonium | – | *.dia | *.dia | CIF | doi: 10.1039/D1TC05836C
798 | (S)-C6H16N2PbBr4 | 1 | P21212 | 100 | else | 0 | 0.03 | 2.81 | – | (1S, 2S)-(+)-1,2-Diaminocyclohexane | – | *.dia | *.dia | CIF | doi: 10.1039/D1TC05836C
799 | (C11H23NH3)2PbI4 | 1 | Pbca | 100 | RP | 0.48 | 0.5 | 2.33 | – | Undecylammonium | – | *.dia | *.dia | CIF | doi: 10.1021/acs.inorgchem.1c03132
800 | (C11H23NH3)2PbI4 | 1 | P212121 | 100 | else | 0.28 | 0.36 | 2.39 | – | Undecylammonium | – | *.dia | *.dia | CIF | doi: 10.1021/acs.inorgchem.1c03132
801 | (C11H23NH3)2PbI4 | 1 | Pbca | 100 | RP | 0.49 | 0.5 | 2.3 | – | Undecylammonium | – | *.dia | *.dia | CIF | doi: 10.1021/acs.inorgchem.1c03132
802 | (C13H27NH3)2PbI4 | 1 | P21/c | 100 | else | 0.13 | 0.13 | 2.45 | – | Tridecylammonium | – | *.dia | *.dia | CIF | doi: 10.1021/acs.inorgchem.1c03132
803 | (C13H27NH3)2PbI4 | 1 | P21/c | 100 | RP | 0.48 | 0.49 | 2.51 | – | Tridecylammonium | – | *.dia | *.dia | CIF | doi: 10.1021/acs.inorgchem.1c03132
804 | (C13H27NH3)2PbI4 | 1 | P212121 | 100 | else | 0.09 | 0.22 | 2.4 | – | Tridecylammonium | – | *.dia | *.dia | CIF | doi: 10.1021/acs.inorgchem.1c03132
805 | (C15H31NH3)2PbI4 | 1 | P21/c | 100 | else | 0.08 | 0.08 | 2.51 | – | Pentadecylammonium | – | *.dia | *.dia | CIF | doi: 10.1021/acs.inorgchem.1c03132
806 | (C15H31NH3)2PbI4 | 1 | P212121 | 100 | else | 0.14 | 0.22 | 2.42 | – | Pentadecylammonium | – | *.dia | *.dia | CIF | doi: 10.1021/acs.inorgchem.1c03132
807 | (C8H11FN)2PbBr4 | 1 | C2/c | 100 | else | 0.29 | 0.31 | 2.9 | – | 4-fluorophenethylammonium | – | *.dia | *.dia | CIF | doi: 10.1039/D1CE01431E
808 | (MACH)2PbI4 | 1 | P21/c | 100 | else | 0.36 | 0.36 | 2.31 | – | Cyclohexanemethylammonium | – | *.dia | *.dia | CIF | doi: 10.1021/acs.cgd.2c00183
809 | (BA)2PbBr4 | 1 | Pbca | 100 | RP | 0.49 | 0.5 | 2.83 | – | Butylammonium | – | *.dia | *.dia | CIF | doi: 10.1021/acs.cgd.2c00183
810 | (BA)2PbBr4 | 1 | Cmce | 100 | RP | 0.5 | 0.5 | 2.46 | – | Butylammonium | – | *.dia | *.dia | CIF | doi: 10.1021/acs.cgd.2c00183
811 | (MACH)2PbI4 | 1 | Cmce | 100 | RP | 0.5 | 0.5 | 2.15 | – | Cyclohexanemethylammonium | – | *.dia | *.dia | CIF | doi: 10.1021/acs.cgd.2c00183
812 | [(CH3)2CH(CH2)2NH3]2(CH3NH3)2Pb3Cl10 | 3 | Pmc21 | 100 | else | 0.42 | 0.43 | 3.34 | – | Butylammonium | Methylammonium | *.dia | *.dia | CIF | doi: 10.1016/j.matt.2021.10.020
813 | [(CH3)2CH(CH2)2NH3]2(CH3NH3)2Pb3Cl10 | 3 | I4/mmm | 100 | RP | 0.5 | 0.5 | 3.27 | – | Butylammonium | Methylammonium | *.dia | *.dia | CIF | doi: 10.1016/j.matt.2021.10.020
814 | [C4H12N]Pb2Br5 | – | P21 | 2D mixed-sharing | DJ | 0 | 0 | 2.57 | – | tert-butylammonium | – | *.dia | *.dia | CIF | doi: 10.1021/acs.chemmater.1c03815
815 | (C4H12N)2PbBr2I2 | 1 | P21/c | 100 | RP | 0.49 | 0.49 | 2.32 | – | tert-butylammonium | – | *.dia | *.dia | CIF | doi: 10.1021/acs.chemmater.1c03815
816 | (C4H12N)PbI3 | – | P21 | 1D | DJ | 0 | 0 | 2.01 | – | tert-butylammonium | – | *.dia | *.dia | CIF | doi: 10.1021/acs.chemmater.1c03815
817 | (IA)2(EA)2Pb3Br10 | 3 | Cmc21 | 100 | else | 0.47 | 0.47 | 2.61 | – | Isoamylammonium, | – | *.dia | *.dia | CIF | doi: 10.1002/adfm.202103012
Ethylammonium
818 | (PREA)2PbI4 | 1 | P21/c | 100 | else | 0.22 | 0.23 | 2.35 | – | Ethylammonium pyrene | – | *.dia | *.dia | CIF | doi: 10.1126/science.abd4860
819 | (HCya)7Pb4I15 | – | P21/c | step-like | DJ | 0 | 0 | 2.11 | – | Cysteamine | – | *.dia | *.dia | CIF | doi: 10.1021/acs.inorgchem.1c01106
820 | (HCya)2PbI4 | 1 | Pnma | 100 | else | 0.14 | 0.41 | 2.16 | – | Tioethylammonium | – | *.dia | *.dia | CIF | doi: 10.1021/jacs.1c09515
821 | (PMA)2PbI4 | – | P-1 | 1D | DJ | 0 | 0 | 2.4 | – | [1,1'-biphenyl]-4,4'-dicarbonitrile | – | *.dia | *.dia | CIF | doi: 10.1021/jacs.1c09515
822 | (FPP)PbI4 | – | Pcca | 100 | DJ | 0 | 0 | 2.12 | – | 2-fluoro-[1,1'-biphenyl]-4,4'-dicarbonitrile | – | *.dia | *.dia | CIF | doi: 10.1021/jacs.1c09515
823 | (FPEA)2(MA)Pb2I7 | 2 | Cc | 100 | else | 0.26 | 0.27 | 2.24 | – | 4-fluorophenethylammonium | Methylammonium | *.dia | *.dia | CIF | doi: 10.1021/acs.jpclett.2c01435
824 | (MPA)2PbI4 | 1 | P212121 | 100 | else | 0.28 | 0.31 | 2.35 | – | β-methylphenethylammonium | – | *.dia | *.dia | CIF | doi: 10.1016/j.apmt.2022.101550
825 | (MPA)PbI3 | – | P212121 | 1D | DJ | 0 | 0 | 2.24 | – | β-methylphenethylammonium | – | *.dia | *.dia | CIF | doi: 10.1016/j.apmt.2022.101550
826 | (TMA)PbI3 | – | R-3 | 1D | else | 0.01 | 0.03 | 1.95 | – | Trimethylammonium | – | *.dia | *.dia | CIF | doi: 10.1021/acs.jpclett.2c01045
827 | (FA)3(HEA)2Pb3I11 | – | P2 | 110 | DJ | 0 | 0 | 2.21 | – | 2-hydroxyethylammonium | Formamidinium | *.dia | *.dia | CIF | doi: 10.1021/acs.chemmater.2c00130
828 | (1,4BDA)Pb2Br6 | – | P21/c | perovskitoid | – | – | – | 2.57 | – | 1,4-butanediammonium | – | *.dia | *.dia | CIF | doi: 10.1021/jacs.1c11803
829 | (TMEA)Pb2Br6 | – | Pma2 | perovskitoid | – | – | – | 2.45 | – | (2-Aminoethyl)trimethylammonium | – | *.dia | *.dia | CIF | doi: 10.1021/jacs.1c11803
830 | (NMPA)Pb2Br6 | – | Pba2 | perovskitoid | – | – | – | 2.63 | – | N,N'-dimethyl-1,3-propanediammonium | – | *.dia | *.dia | CIF | doi: 10.1021/jacs.1c11803
831 | (DMEA)Pb2Br6 | – | Pbca | perovskitoid | – | – | – | 2.58 | – | N,N-dimethylethylenediammonium | – | *.dia | *.dia | CIF | doi: 10.1021/jacs.1c11803
832 | Cs2PbBr5 | – | I4/mcm | non-prvsk | – | – | – | 2.4 | – | Caesium | – | *.dia | *.dia | CIF | doi: 10.1021/acs.cgd.2c00526
833 | Cs2Pb(NO3)2Br2 | – | I41/amd | RP-like | – | – | – | 2.53 | – | Caesium | – | *.dia | *.dia | CIF | doi: 10.1021/acs.inorgchem.2c00047
834 | [C6H10N2]Pb2Cl6 | – | P21/c | 2D layered | DJ | 0.01 | 0.02 | 3.32 | – | p-phenylenediammonium | – | *.dia | *.dia | CIF | doi: 10.1039/D2TC01472F
835 | [(Me3)DAB(Me2)]4Pb5Br18 | – | P-421с | non-prvsk | – | – | – | 2.64 | – | Benzidine | – | *.dia | *.dia | CIF | doi: 10.1016/j.inoche.2022.109339
836 | (H2MeTMBMeH2)(PbBr3)2 | – | C2/c | 1D | else | 0.19 | 0.29 | 2.68 | – | Trans-2,5-dimethyl piperazine | – | *.dia | *.dia | CIF | doi: 10.1016/j.inoche.2022.109339
837 | [C7N2H18]PbBr4 | 1 | Pbca | 100 | else | 0.2 | 0.23 | 2.67 | – | Propylpiperazinium | – | *.dia | *.dia | CIF | doi: 10.1002/zaac.202100334
838 | [C4N2H14]PbBr4 | – | Pbca | step-like | else | 0.03 | 0.1 | 2.53 | – | N,N-dimethyl-1,2-ethanediamine | – | *.dia | *.dia | CIF | doi: 10.1002/zaac.202100334
839 | [C5N2H17]PbCl4 | – | P21/c | 110 | else | 0.03 | 0.05 | 3.3 | – | N,N,N',N'-tetramethylethylenediammonium | – | *.dia | *.dia | CIF | doi: 10.1002/zaac.202100334
840 | [C16N4H48]Pb3Cl10 | – | Cmce | non-prvsk | else | 0.04 | 0.08 | 3.27 | – | Tetramethylammonium | – | *.dia | *.dia | CIF | doi: 10.1002/zaac.202100334
841 | [C3N6H8]PbBr4 | – | P21/c | 110 | else | 0.11 | 0.26 | – | – | Melamine | – | *.dia | *.dia | CIF | doi: 10.1002/ange.202202746